## Sheet1
|  | M1-1 （原M1） | M1-2 （原M2） | M1-3 （原M3） | M2 | M3-1 （原M5） | M3-2 （原M6） | M4 | M5 | FM1 | FM2 | FM3 | FM4 | FM5 | FM6 | FM7 | FM8 | FM9 | FM10 | FM11 | FM12 | Z1 | Z2 | Z3 | Z4 | Z5 | Z6 | Z7 | Z8 | Z9 | Z10 | Z11 | Z12 | Z13 | FZ1 | FZ2 | FZ3 | FZ4 | FZ5 | FZ6 | FZ7 | FZ8 | L1 | L2 | L3 | L4 | L5 | L6 | L7 | L8 | L9 | L10 | L11 | L12 | L13 | T1 | T2 | C1 | C2 | C2-1 | C2-2 | C2-3 | C2-4 | C2-5 | C3 (原C5) | C3-1 (原C3) | C3-2 (原C4) | C3-3 | C3-4 | C3-5 | C3-5-1 | C3-5-2 | C3-5-3 | C3-5-4 | C3-5-5 | C4 (原C6) | C5 (原C7) | C6 (原C8) | C7 (原C9) | C8 (原C10) | C9 (原C11) | C4-1 | C4-2 | C4-3 | C4-4 | C4-5 | Q6 | Q7
RunNo. | 编号 | S-1土 | S-2土 | 茂名土 | 埃洛石 | 山西拟薄 | 山东拟薄 | 铝溶胶 | 多孔 | 大孔氧化铝 | APM-7 | APM-9 | 薄水 | 大孔拟薄 | 大比表硅铝材料 | 基质稀土 | 氨水沉淀稀土 | 后沉淀稀土 | 白土细粉 | 草酸 | 基质镐 | RDSY（NK） | RDSY | MASY | HRSY-1 | HRSY-3 | HRSY-4 | HRSY-5 | REY | HASY-8 | GUSY-2 | GUSY-1 | 分子筛铝溶胶 | β | 介孔分子筛 | 高硅ZSM-5 | 低硅ZSM-5 | SA-5 | 磷铁改性择型 | MgO | P2O5 | 氧化钇 | Na | P | RE | Ni | V | 粒度 | 强度 | 比表 | 基质比表 | 分子筛比表 | 孔体 | 平均孔径 | 微活/17h | 反应温度 | 剂油比 | 焦炭 | 干气 | 氢气 | 硫化氢 | 甲烷 | 乙烷 | 乙烯 | 液化气 | 丙烷 | 丙烯 | 正丁烷 | 异丁烷 | C4烯烃 | 1-丁烯 | 异丁烯 | 顺丁烯 | 反丁烯 | 丁二烯 | 汽油 | 柴油 | 重油 | 轻收 | 总液收 | 转化率 | N-P | I-P | O | N | A | MON | RON | 设备型号 | 操作员 | 油 | 录入日期
2025.07.11
2379 | 4550-069 | 36 |  |  |  | 15 |  | 9 | [22 empty] | 35 |  |  |  |  | 5 | [19 empty] | 530 | 5 | 7.954282 | 2.688177 | 0.06835541 | 0.27625 | 1.022448 | 0.5839257 | 0.7371974 | 23.17367 | 1.497181 | 6.601537 | 1.383177 | 6.054604 | 7.637167 | 1.541992 | 1.986049 | 1.72753 | 2.358279 | 0.0233157 | 49.811 | 10.59803 | 5.774844 | 60.40903 | 83.5827 | 83.62712 | [7 empty] | 117 |  | 300W | 2025.7.11
2436 | 4550-148 | 26 |  |  | 15 | 15 |  | 9 | [14 empty] | 35 | [32 empty] | 530 | 5 | 8.237015 | 2.788208 | 0.2742997 | 0.27625 | 0.9736288 | 0.582062 | 0.6819674 | 21.73311 | 1.034897 | 6.787064 | 0.8440486 | 3.760531 | 9.306571 | 1.721091 | 3.233274 | 1.839072 | 2.486046 | 0.02708714 | 45.88412 | 15.32313 | 6.034417 | 61.20725 | 82.94036 | 78.64245 | [7 empty] | 117 |  | 300W | 2025.7.11
2442 | 4550-148 | 26 |  |  | 15 | 15 |  | 9 | [14 empty] | 35 | [32 empty] | 530 | 5 | 7.196056 | 2.563361 | 0.1315332 | 0.27625 | 0.9233573 | 0.575498 | 0.656722 | 21.54257 | 1.013812 | 6.522503 | 0.83129 | 3.750048 | 9.42492 | 1.707065 | 3.340953 | 1.851348 | 2.49243 | 0.03312408 | 45.89752 | 14.7522 | 8.048297 | 60.64971 | 82.19229 | 77.1995 | [7 empty] | 117 |  | 300W | 2025.7.11
2448 | 4550-146 | 41 |  |  |  | 15 |  | 9 | [14 empty] | 35 | [32 empty] | 530 | 5 | 7.009816 | 2.505324 | 0.1229017 | 0.27625 | 0.892508 | 0.5593715 | 0.6542926 | 21.84952 | 0.9865324 | 6.764815 | 0.8190379 | 3.71742 | 9.561712 | 1.689614 | 3.378005 | 1.889514 | 2.57574 | 0.02883803 | 48.68921 | 12.28063 | 7.665511 | 60.96983 | 82.81935 | 80.05386 | [7 empty] | 117 |  | 300W | 2025.7.11
2450 | 4550-085 | 42 |  |  |  | 15 |  | 8 | [22 empty] | 35 | [24 empty] | 530 | 5 | 7.789974 | 2.703973 | 0.09969537 | 0.27625 | 1.00099 | 0.551743 | 0.7752937 | 24.04632 | 1.5056 | 7.063418 | 1.323093 | 6.100214 | 8.053993 | 1.655273 | 2.246124 | 1.758715 | 2.373018 | 0.02086214 | 49.35864 | 10.20254 | 5.898556 | 59.56118 | 83.6075 | 83.8989 | [7 empty] | 117 |  | 300W | 2025.7.11
2645 | 4550-297 | 42 |  |  |  | 15 |  | 8 | [14 empty] | 35 | [32 empty] | 530 | 5 | 6.345265 | 2.656218 | 0.09170302 | 0.27625 | 0.9415748 | 0.5587532 | 0.7879371 | 24.07693 | 1.411479 | 7.138488 | 1.258065 | 5.835808 | 8.433086 | 1.610767 | 2.411162 | 1.848169 | 2.540156 | 0.02283215 | 50.98613 | 11.91932 | 4.016135 | 62.90545 | 86.98238 | 84.06454 | [10 empty] | 2025.7.11
2361 | 4550-239 | 36 |  |  |  | 20 |  |  | 9 | [13 empty] | 35 | [32 empty] | 530 | 5 | 5.6 | 2.62 | 0.06 | 0.28 | 0.9 | 0.63 | 0.77 | 27.16 | 1.28 | 8.7 | 1.08 | 4.95 | 11.15 | 2.03 | 3.75 | 2.27 | 3.04 | 0.06 | 48.12 | 10.98 | 5.52 | 59.1 | 86.26 | 83.51 | [10 empty] | 2025.7.11
2765 | 4550-424 | 38 |  |  |  | 15 |  | 9 | [8 empty] | 3 | [5 empty] | 35 | [32 empty] | 530 | 5 | 10.39706 | 3.677579 | 0.765255 | 0.27625 | 1.378144 | 0.7707577 | 0.487172 | 17.89748 | 1.509851 | 4.796488 | 1.18073 | 3.812652 | 6.597755 | 1.277845 | 1.865942 | 2.012521 | 1.410348 | 0.03109805 | 48.47347 | 13.84771 | 5.706704 | 62.32118 | 80.21865 | 80.44559 | [7 empty] | 120 |  | 300W | 2025.7.11
2275 | 4441-946 | 48 |  |  |  | 12 |  | 8 | [7 empty] | 2 | [6 empty] | 30 | [32 empty] | 530 | 5 | 7.354708 | 1.954558 | 0.08278955 | 0.27625 | 0.9393198 | 0.5403819 | 0.1158169 | 17.92257 | 0.9370887 | 5.196661 | 0.8848923 | 3.950987 | 6.952943 | 1.377977 | 2.062186 | 1.486686 | 2.000771 | 0.02532313 | 53.92539 | 12.64653 | 6.196236 | 66.57192 | 84.4945 | 81.15723 | [7 empty] | 117 |  | 300W | 2025.7.11
2276 | 4441-947 | 48 |  |  |  | 12 |  | 8 | [7 empty] | 2 | [15 empty] | 30 | [23 empty] | 530 | 5 | 7.088113 | 1.895417 | 0.07364403 | 0.27625 | 0.9027278 | 0.5281809 | 0.1146144 | 17.76956 | 0.8892106 | 5.178423 | 0.8498996 | 3.800614 | 7.051414 | 1.37516 | 2.1246 | 1.498302 | 2.02448 | 0.02887227 | 53.36448 | 13.04847 | 6.833958 | 66.41295 | 84.18251 | 80.11757 | [7 empty] | 117 |  | 300W | 2025.7.11
2277 | 4441-948 | 55 |  |  |  | 12 |  | 8 | [22 empty] | 25 | [24 empty] | 530 | 5 | 7.277326 | 1.918457 | 0.0754278 | 0.27625 | 0.9114088 | 0.5332955 | 0.1220746 | 17.87581 | 0.9312246 | 5.120048 | 0.9036007 | 3.976724 | 6.944208 | 1.371525 | 2.033956 | 1.491088 | 2.017652 | 0.02998611 | 53.43895 | 12.69606 | 6.793408 | 66.135 | 84.01081 | 80.51053 | [7 empty] | 117 |  | 300W | 2025.7.11
2278 | 4441-949 | 55 |  |  |  | 12 |  | 8 | [19 empty] | 25 | [27 empty] | 530 | 5 | 7.468593 | 1.935057 | 0.07591911 | 0.27625 | 0.9166892 | 0.5419026 | 0.1242963 | 17.88892 | 0.9506333 | 5.146273 | 0.9158994 | 4.00992 | 6.866199 | 1.356133 | 2.00405 | 1.474532 | 1.998173 | 0.03331066 | 53.13305 | 12.8463 | 6.728074 | 65.97935 | 83.86828 | 80.42563 | [7 empty] | 117 |  | 300W | 2025.7.11
2279 | 4441-950 | 34 |  |  |  | 15 |  | 10 | [14 empty] | 20 |  | 18 | [12 empty] | 3 | [17 empty] | 530 | 5 | 6.978289 | 1.998593 | 0.07599266 | 0.27625 | 0.8784042 | 0.6357705 | 0.1321752 | 22.67073 | 1.030761 | 7.563394 | 0.8335965 | 4.100879 | 9.142102 | 1.675497 | 3.103294 | 1.83464 | 2.489584 | 0.0390874 | 48.1049 | 13.25301 | 6.994476 | 61.35791 | 84.02864 | 79.75252 | [7 empty] | 117 |  | 300W | 2025.7.11
2280 | 4441-951 | 34 |  |  |  | 15 |  | 10 | [22 empty] | 18 | 20 | [5 empty] | 3 | [17 empty] | 530 | 5 | 7.119905 | 2.043342 | 0.07177187 | 0.27625 | 0.9027733 | 0.6619756 | 0.1305709 | 23.39357 | 1.113809 | 7.729507 | 0.909 | 4.539288 | 9.101961 | 1.686691 | 2.986426 | 1.861288 | 2.530061 | 0.03749481 | 48.46634 | 12.60577 | 6.371079 | 61.07211 | 84.46567 | 81.02315 | [7 empty] | 117 |  | 300W | 2025.7.11
2315 | 4411-970 | 55 |  |  |  | 12 |  | 8 | [22 empty] | 25 | [24 empty] | 510 | 5 | 6.759534 | 1.533404 | 0.08297629 | 0.27625 | 0.4897842 | 0.3184636 | 0.3659297 | 15.59356 | 0.5916758 | 4.582866 | 0.589456 | 2.942624 | 6.886933 | 1.247346 | 2.356585 | 1.37554 | 1.884035 | 0.02342642 | 48.24074 | 14.41125 | 13.46152 | 62.65199 | 78.24555 | 72.12724 | [7 empty] | 117 |  | 300W | 2025.7.11
2316 | 4411-971 | 55 |  |  |  | 12 |  | 8 | [22 empty] | 25 | [24 empty] | 510 | 5 | 7.179185 | 1.875907 | 0.08166554 | 0.27625 | 0.6163064 | 0.3810338 | 0.5206512 | 19.21625 | 0.9018813 | 5.31649 | 0.9188137 | 4.548925 | 7.530139 | 1.416476 | 2.303519 | 1.600475 | 2.186189 | 0.02347981 | 52.07671 | 12.35904 | 7.292912 | 64.43575 | 83.652 | 80.34805 | [7 empty] | 117 |  | 300W | 2025.7.11
2317 | 4411-972 | 55 |  |  |  | 12 |  | 8 | [22 empty] | 25 | [24 empty] | 510 | 5 | 7.490477 | 1.992083 | 0.06902867 | 0.27625 | 0.664587 | 0.411905 | 0.570312 | 20.1792 | 1.004901 | 5.52396 | 1.016116 | 5.0605 | 7.573723 | 1.437936 | 2.233028 | 1.637473 | 2.242141 | 0.02314389 | 52.61517 | 11.83029 | 5.892778 | 64.44546 | 84.62466 | 82.27693 | [7 empty] | 117 |  | 300W | 2025.7.11
2318 | 4411-973 | 55 |  |  |  | 12 |  | 8 | [22 empty] | 25 | [24 empty] | 510 | 5 | 7.731483 | 2.056629 | 0.06634352 | 0.27625 | 0.6905317 | 0.4245954 | 0.5989088 | 20.55574 | 1.074366 | 5.582769 | 1.089208 | 5.344422 | 7.464978 | 1.431565 | 2.141696 | 1.632409 | 2.23526 | 0.02404923 | 52.91144 | 11.29825 | 5.446459 | 64.20968 | 84.76543 | 83.2553 | [7 empty] | 117 |  | 300W | 2025.7.11
2319 | 4550-033/016 | 42 |  |  |  | 5 |  | 8 | [14 empty] | 45 | [32 empty] | 530 | 5 | 7.720581 | 2.678551 | 0.09581204 | 0.27625 | 1.006815 | 0.5984922 | 0.7011817 | 22.53733 | 1.261257 | 6.576203 | 1.156781 | 5.113836 | 8.429252 | 1.686774 | 2.444668 | 1.820241 | 2.451377 | 0.02619127 | 51.91778 | 10.58911 | 4.556646 | 62.50689 | 85.04422 | 84.85424 | [7 empty] | 117 |  | 300W | 2025.7.11
2323 | 4550-037/021 |  | 42 |  |  | 5 |  | 8 | [14 empty] | 45 | [32 empty] | 530 | 5 | 7.731327 | 2.680208 | 0.09807606 | 0.27625 | 1.002467 | 0.6181787 | 0.685237 | 22.70383 | 1.122778 | 6.800603 | 0.9564528 | 4.245294 | 9.578701 | 1.776634 | 3.212821 | 1.936272 | 2.614653 | 0.03832069 | 50.03075 | 11.30763 | 5.546263 | 61.33837 | 84.0422 | 83.14611 | [7 empty] | 117 |  | 300W | 2025.7.11
2348 | 4438-387 | 42 |  |  |  | 15 |  | 8 | [19 empty] | 30 | [8 empty] | 5 | [18 empty] | 530 | 5 | 10.03601 | 3.16902 | 0.0626219 | 0.27625 | 1.271976 | 0.7024564 | 0.8557156 | 24.49745 | 2.035275 | 6.573475 | 1.815405 | 7.126377 | 6.946919 | 1.423568 | 1.676678 | 1.612403 | 2.210073 | 0.02419755 | 39.08084 | 12.37274 | 10.84394 | 51.45358 | 75.95103 | 76.78332 | [7 empty] | 117 |  | 300W | 2025.7.11
2349 | 4438-388 | 42 |  |  |  | 15 |  | 8 | [19 empty] | 35 | [27 empty] | 530 | 5 | 8.155324 | 2.800819 | 0.08158107 | 0.27625 | 1.010272 | 0.5620067 | 0.8707096 | 28.25011 | 1.558917 | 9.419483 | 1.210892 | 6.006993 | 10.05383 | 1.882014 | 3.176186 | 2.098355 | 2.864117 | 0.03315376 | 39.37927 | 12.31283 | 9.101652 | 51.69209 | 79.9422 | 78.58552 | [7 empty] | 117 |  | 300W | 2025.7.11
2350 | 4438-389 | 36 |  |  |  | 15 |  | 8 | [7 empty] | 1 | [11 empty] | 40 | [27 empty] | 530 | 5 | 7.541746 | 2.831329 | 0.0828023 | 0.27625 | 0.9355337 | 0.527042 | 1.009701 | 31.23593 | 1.555241 | 11.28261 | 1.10476 | 5.755374 | 11.53795 | 2.084258 | 3.939177 | 2.320374 | 3.15925 | 0.03488996 | 42.05523 | 10.7467 | 5.589055 | 52.80194 | 84.03787 | 83.66424 | [7 empty] | 117 |  | 300W | 2025.7.11
2351 | 4438-390 | 35 |  |  |  | 15 |  | 8 |  |  | 6 |  |  |  |  | 1 | [11 empty] | 35 | [27 empty] | 530 | 5 | 7.923571 | 2.795687 | 0.07981344 | 0.27625 | 0.9814841 | 0.5602421 | 0.8978975 | 29.37925 | 1.591435 | 9.911518 | 1.203763 | 6.094339 | 10.57819 | 1.957744 | 3.427945 | 2.182157 | 2.975197 | 0.03514857 | 41.91742 | 11.55641 | 6.42767 | 53.47382 | 82.85307 | 82.01592 | [7 empty] | 117 |  | 300W | 2025.7.11
2352 | 4438-391 | 42 |  |  |  | 15 |  | 8 | [22 empty] | 30 | [5 empty] | 5 | [18 empty] | 530 | 5 | 8.489956 | 2.867699 | 0.07730612 | 0.27625 | 1.064853 | 0.5871631 | 0.8621267 | 27.93444 | 1.716184 | 8.90051 | 1.373919 | 6.607076 | 9.336755 | 1.791665 | 2.756499 | 2.009302 | 2.747348 | 0.03194119 | 41.94351 | 11.72108 | 7.043312 | 53.66459 | 81.59903 | 81.23561 | [7 empty] | 117 |  | 300W | 2025.7.11
2353 | 4438-392 | 39 |  |  |  | 15 |  | 8 | [7 empty] | 3 | [14 empty] | 35 | [24 empty] | 530 | 5 | 8.15562 | 2.73513 | 0.06889161 | 0.27625 | 1.03598 | 0.577969 | 0.7760394 | 25.52815 | 1.566183 | 7.764383 | 1.343046 | 6.209882 | 8.64466 | 1.692536 | 2.465158 | 1.882402 | 2.572093 | 0.0324718 | 42.8083 | 12.5728 | 8.199995 | 55.3811 | 80.90925 | 79.22721 | [7 empty] | 117 |  | 300W | 2025.7.11
2737 | 4550-398 | 36 |  |  |  | 20 |  | 9 | [14 empty] | 35 | [32 empty] | 530 | 5 | 5.41091 | 1.853711 | 0.09484197 | 0.27625 | 0.672214 | 0.4368665 | 0.3735385 | 17.19218 | 0.7851125 | 4.808715 | 0.7136291 | 3.0732 | 7.811526 | 1.467743 | 2.558802 | 2.210986 | 1.535806 | 0.03818883 | 53.41547 | 13.98208 | 8.145645 | 67.39755 | 84.58973 | 77.87227 | [7 empty] | 120 |  | 300W | 2025.7.11
2743 | 4419-2122 | 44.5 |  |  |  | 15 |  | 5.5 | [13 empty] | 26 |  |  | 5 | 4 | [29 empty] | 530 | 5 | 6.697922 | 2.876602 | 0.08428578 | 0.27625 | 1.179789 | 0.6212419 | 0.7150351 | 25.8106 | 1.703196 | 7.312728 | 1.556674 | 6.575492 | 8.66251 | 1.735423 | 2.245264 | 2.71444 | 1.915732 | 0.05165148 | 53.44203 | 7.932446 | 3.240405 | 61.37447 | 87.18507 | 88.82715 | [7 empty] | 120 |  | 300W | 2025.7.11
2754 | 4550-417 | 38 |  |  |  | 15 |  | 9 | [9 empty] | 3 |  |  |  |  | 35 | [32 empty] | 530 | 5 | 8.264276 | 2.928498 | 0.3028839 | 0.27625 | 1.099034 | 0.6233334 | 0.6269976 | 24.03943 | 1.920931 | 7.167668 | 1.396547 | 5.764171 | 7.790116 | 1.426472 | 2.270454 | 2.378101 | 1.6822 | 0.03288835 | 47.05333 | 12.59721 | 5.117255 | 59.65054 | 83.68997 | 82.28553 | [9 empty] | 300W | 2025.7.11
2755 | 4550-418 | 38 |  |  |  | 15 |  | 9 | [7 empty] | 3 | [6 empty] | 35 | [32 empty] | 530 | 5 | 9.171182 | 3.191784 | 0.8052004 | 0.27625 | 1.094541 | 0.6211244 | 0.3946692 | 14.83771 | 1.003059 | 4.4425 | 0.7106039 | 2.135792 | 6.545758 | 1.174091 | 2.22506 | 1.82471 | 1.284813 | 0.03708498 | 45.48065 | 17.40852 | 9.910157 | 62.88916 | 77.72688 | 72.68133 | [9 empty] | 300W | 2025.7.11
2400 | 4441-1089 | 55 |  |  |  | 12 |  | 8 | [16 empty] | 25 | [30 empty] | 530 | 5 | 9.228252 | 3.017425 | 0.09599813 | 0.27625 | 1.168162 | 0.6182746 | 0.8587411 | 23.73082 | 1.824408 | 6.440001 | 1.610866 | 6.714915 | 7.140625 | 1.483522 | 1.81632 | 1.623064 | 2.195561 | 0.02215867 | 50.24291 | 9.49657 | 4.284026 | 59.73948 | 83.4703 | 86.2194 | [7 empty] | 117 |  | 300W | 2025.7.11
2401 | 4441-1090 | 55 |  |  |  | 12 |  | 8 | [19 empty] | 25 | [27 empty] | 530 | 5 | 12.26867 | 3.885782 | 0.09221488 | 0.27625 | 1.59768 | 0.8374181 | 1.082219 | 25.83955 | 2.85065 | 6.20746 | 2.310232 | 8.386227 | 6.08498 | 1.273076 | 1.422358 | 1.425144 | 1.944838 | 0.01956314 | 47.21974 | 7.290826 | 3.495441 | 54.51056 | 80.35011 | 89.21373 | [7 empty] | 117 |  | 300W | 2025.7.11
2402 | 4441-1091 | 55 |  |  |  | 12 |  | 8 | [22 empty] | 25 | [24 empty] | 530 | 5 | 9.710362 | 3.194217 | 0.1002078 | 0.27625 | 1.255537 | 0.6651221 | 0.8971 | 24.62409 | 1.979994 | 6.456718 | 1.75566 | 7.052769 | 7.378947 | 1.807 | 1.7385 | 1.615606 | 2.194499 | 0.02334243 | 49.00685 | 9.151553 | 4.652547 | 58.1584 | 82.78249 | 86.53552 | [7 empty] | 117 |  | 300W | 2025.7.11
2403 | 4441-1092 | 55 |  |  |  | 12 |  | 8 | [22 empty] | 25 | [24 empty] | 530 | 5 | 9.335655 | 3.029361 | 0.08985014 | 0.27625 | 1.188174 | 0.6270759 | 0.8480113 | 23.4786 | 1.835694 | 6.289966 | 1.641792 | 6.694355 | 7.01679 | 1.453728 | 1.763009 | 1.601621 | 2.174109 | 0.02432292 | 50.26473 | 9.15838 | 4.733275 | 59.42311 | 82.90171 | 86.10835 | [7 empty] | 117 |  | 300W | 2025.7.11
2404 | 4441-1093 | 55 |  |  |  | 12 |  | 8 | [22 empty] | 25 | [24 empty] | 530 | 5 | 9.420703 | 3.087189 | 0.0916177 | 0.27625 | 1.20496 | 0.6430727 | 0.8712889 | 23.94526 | 1.897632 | 6.39912 | 1.693033 | 6.905929 | 7.049551 | 1.464871 | 1.753409 | 1.613326 | 2.19284 | 0.02510439 | 49.63777 | 9.217104 | 4.691973 | 58.85487 | 82.80014 | 86.09092 | [7 empty] | 117 |  | 300W | 2025.7.11
2405 | 4441-1094 | 55 |  |  |  | 12 |  | 8 | [22 empty] | 25 | [24 empty] | 530 | 5 | 9.186688 | 3.020151 | 0.08981692 | 0.27625 | 1.176454 | 0.6283907 | 0.8492394 | 23.45106 | 1.819558 | 6.309197 | 1.63205 | 6.685622 | 7.004634 | 1.454556 | 1.751379 | 1.60003 | 2.173418 | 0.02525132 | 50.40182 | 9.219315 | 4.72097 | 59.62113 | 83.07219 | 86.05972 | [7 empty] | 117 |  | 300W | 2025.7.11
2424 | 4441-938 | 55 |  |  |  | 12 |  | 8 | [22 empty] | 25 | [24 empty] | 530 | 5 | 7.098754 | 2.360086 | 0.1117543 | 0.27625 | 0.8630015 | 0.5027792 | 0.6063007 | 20.17419 | 1.015484 | 5.947915 | 0.9238248 | 4.255237 | 8.031723 | 1.538963 | 2.50075 | 1.683672 | 2.285701 | 0.02263782 | 50.39581 | 12.80459 | 7.166568 | 63.20041 | 83.37459 | 80.02884 | [7 empty] | 117 |  | 300W | 2025.7.11
2425 | 4441-1179 | 55 |  |  |  | 12 |  | 8 | [22 empty] | 25 | [24 empty] | 530 | 5 | 7.236641 | 2.416295 | 0.1015903 | 0.27625 | 0.888602 | 0.5106266 | 0.6392265 | 21.23471 | 1.091689 | 6.259071 | 1.015394 | 4.692814 | 8.175743 | 1.601996 | 2.456187 | 1.739081 | 2.357039 | 0.02143903 | 50.94223 | 11.98825 | 6.181868 | 62.93048 | 84.1652 | 81.82988 | [7 empty] | 117 |  | 300W | 2025.7.11
2426 | 4441-1180 | 55 |  |  |  | 12 |  | 8 | [22 empty] | 25 | [24 empty] | 530 | 5 | 6.736981 | 2.241141 | 0.1024617 | 0.27625 | 0.8133185 | 0.4854817 | 0.5636294 | 19.42884 | 0.8850063 | 5.780633 | 0.8179272 | 3.761646 | 8.183631 | 1.575802 | 2.647343 | 1.673049 | 2.259175 | 0.02826167 | 50.10825 | 13.25863 | 8.226156 | 63.36688 | 82.79572 | 78.51522 | [7 empty] | 117 |  | 300W | 2025.7.11
2427 | 4441-1181 | 50 |  |  |  | 12 |  | 8 | [22 empty] | 30 | [24 empty] | 530 | 5 | 7.078017 | 2.374461 | 0.09583749 | 0.27625 | 0.8684584 | 0.5076552 | 0.6262603 | 21.09199 | 1.060083 | 6.171161 | 0.9998492 | 4.609655 | 8.251245 | 1.636395 | 2.482833 | 1.74733 | 2.35809 | 0.02659609 | 51.08149 | 12.00511 | 6.368927 | 63.0866 | 84.1786 | 81.62596 | [7 empty] | 117 |  | 300W | 2025.7.11
2428 | 4441-1182 | 50 |  |  |  | 12 |  | 8 | [22 empty] | 30 | [24 empty] | 530 | 5 | 6.82755 | 2.283161 | 0.1010345 | 0.27625 | 0.8344348 | 0.496164 | 0.575278 | 19.81478 | 0.9281615 | 5.807698 | 0.8701215 | 3.994815 | 8.213987 | 1.589732 | 2.587201 | 1.705363 | 2.301432 | 0.03025876 | 50.37742 | 13.40315 | 7.293935 | 63.78057 | 83.59535 | 79.30291 | [7 empty] | 117 |  | 300W | 2025.7.11
2429 | 4441-1183 | 48.5 |  |  |  | 12 |  | 8 | [22 empty] | 31.5 | [24 empty] | 530 | 5 | 7.298952 | 2.41042 | 0.08958966 | 0.27625 | 0.8948062 | 0.5183647 | 0.631409 | 20.2777 | 1.128884 | 5.814472 | 1.060443 | 4.683194 | 7.590703 | 1.527358 | 2.173781 | 1.642993 | 2.220722 | 0.02584834 | 50.90585 | 12.34668 | 6.760399 | 63.25253 | 83.53023 | 80.89292 | [7 empty] | 117 |  | 300W | 2025.7.11
2666 | 4441-1410 | 56 |  |  |  | 12 |  | 7 | [22 empty] | 25 | [24 empty] | 530 | 5 | 6.613526 | 2.414291 | 0.0656529 | 0.27625 | 0.8879873 | 0.5365372 | 0.6478632 | 20.67276 | 1.174069 | 5.870283 | 1.151365 | 5.093443 | 7.3836 | 1.487515 | 1.963759 | 1.646796 | 2.258921 | 0.02660861 | 51.90758 | 12.56727 | 5.824568 | 64.47486 | 85.14762 | 81.60816 | [10 empty] | 2025.7.11
2667 | 4441-1411 | 56 |  |  |  | 12 |  | 7 | [22 empty] | 25 | [24 empty] | 530 | 5 | 6.240342 | 2.346744 | 0.06400718 | 0.27625 | 0.8619245 | 0.5266404 | 0.6179219 | 20.05856 | 1.07781 | 5.761898 | 1.050147 | 4.667433 | 7.501273 | 1.503949 | 2.077804 | 1.641236 | 2.250116 | 0.02816768 | 52.66253 | 12.71496 | 5.976862 | 65.37749 | 85.43605 | 81.30818 | [10 empty] | 2025.7.11
2668 | 4441-1412 | 56 |  |  |  | 12 |  | 7 | [22 empty] | 25 | [24 empty] | 530 | 5 | 6.741323 | 2.509011 | 0.06673832 | 0.27625 | 0.9331921 | 0.5544096 | 0.6784213 | 21.35149 | 1.259304 | 6.063407 | 1.219388 | 5.304816 | 7.504579 | 1.517034 | 1.984762 | 1.675858 | 2.299867 | 0.02705835 | 52.03678 | 11.94637 | 5.415019 | 63.98315 | 85.33465 | 82.63861 | [10 empty] | 2025.7.11
2669 | 4441-1413 | 56 |  |  |  | 12 |  | 7 | [22 empty] | 25 | [24 empty] | 530 | 5 | 6.865658 | 2.555048 | 0.06643238 | 0.27625 | 0.9536572 | 0.5629787 | 0.6957294 | 21.61361 | 1.323899 | 6.097538 | 1.274634 | 5.487644 | 7.429891 | 1.509606 | 1.933668 | 1.668488 | 2.290347 | 0.0277813 | 52.03047 | 11.72154 | 5.21368 | 63.75201 | 85.36561 | 83.06478 | [10 empty] | 2025.7.11
2670 | 4441-1414 | 56 |  |  |  | 12 |  | 7 | [22 empty] | 25 | [24 empty] | 530 | 5 | 6.651353 | 2.45304 | 0.06753449 | 0.27625 | 0.9116133 | 0.5443782 | 0.6532639 | 20.83183 | 1.17786 | 5.958345 | 1.138031 | 5.015698 | 7.541896 | 1.51428 | 2.051758 | 1.662424 | 2.28199 | 0.03144447 | 52.11644 | 11.94967 | 5.997666 | 64.06611 | 84.89794 | 82.05267 | [10 empty] | 2025.7.11
2671 | 4441-1415 | 56 |  |  |  | 12 |  | 7 | [22 empty] | 25 | [24 empty] | 530 | 5 | 6.812838 | 2.495373 | 0.06769408 | 0.27625 | 0.9314076 | 0.5547241 | 0.6652972 | 20.89437 | 1.212022 | 5.957463 | 1.170705 | 5.11619 | 7.437986 | 1.501009 | 1.986198 | 1.651419 | 2.268673 | 0.03068656 | 52.62721 | 11.60013 | 5.570087 | 64.22734 | 85.1217 | 82.82978 | [10 empty] | 2025.7.11
2672 | 4438-699 | 50 |  |  |  | 12 |  | 8 | [14 empty] | 30 | [32 empty] | 530 | 5 | 6.47953 | 3.186869 | 0.08830124 | 0.27625 | 0.9095911 | 0.5445029 | 1.368223 | 30.54155 | 1.691039 | 11.26646 | 1.107826 | 5.735574 | 10.74065 | 1.874087 | 3.729437 | 2.149524 | 2.956313 | 0.03129084 | 42.28326 | 11.98462 | 5.524169 | 54.26788 | 84.80943 | 82.49121 | [10 empty] | 2025.7.11
2738 | 4441-1369 | 48 |  |  |  | 12 |  | 8 | [7 empty] | 2 | [14 empty] | 30 | [24 empty] | 530 | 5 | 5.830948 | 2.265622 | 0.0903968 | 0.27625 | 0.7867746 | 0.5474893 | 0.5647107 | 16.55092 | 0.6864866 | 5.22854 | 0.5369169 | 2.191877 | 7.907095 | 1.412052 | 2.94544 | 1.483694 | 2.017458 | 0.04845165 | 45.63525 | 15.87051 | 13.84676 | 61.50576 | 78.05667 | 70.28273 | [10 empty] | 2025.7.11
2739 | 4441-1370 | 48 |  |  |  | 12 |  | 8 | [7 empty] | 2 | [14 empty] | 30 | [24 empty] | 530 | 5 | 6.291995 | 2.279937 | 0.06421973 | 0.27625 | 0.8270635 | 0.5172395 | 0.5951638 | 20.08947 | 0.9269899 | 5.950093 | 0.875942 | 4.004945 | 8.331502 | 1.587363 | 2.588991 | 1.741767 | 2.374404 | 0.03897703 | 50.73278 | 12.72134 | 7.884475 | 63.45412 | 83.54359 | 79.39418 | [10 empty] | 2025.7.11
2740 | 4441-1371 | 48 |  |  |  | 12 |  | 8 | [7 empty] | 2 | [14 empty] | 30 | [24 empty] | 530 | 5 | 6.228177 | 2.352391 | 0.07015005 | 0.27625 | 0.8322244 | 0.5653737 | 0.6083924 | 19.71007 | 0.8808901 | 5.867585 | 0.7778785 | 3.452157 | 8.731558 | 1.598401 | 2.951233 | 1.752496 | 2.384504 | 0.04492362 | 49.85258 | 13.46284 | 8.393938 | 63.31543 | 83.02549 | 78.14322 | [10 empty] | 2025.7.11
2741 | 4441-1372 | 48 |  |  |  | 12 |  | 8 | [7 empty] | 2 | [14 empty] | 30 | [24 empty] | 530 | 5 | 5.963283 | 2.277972 | 0.06840275 | 0.27625 | 0.806173 | 0.5440851 | 0.5830616 | 19.39621 | 0.824368 | 5.814342 | 0.7158494 | 3.190063 | 8.851587 | 1.594169 | 3.107935 | 1.734833 | 2.366402 | 0.04824795 | 48.85839 | 14.1825 | 9.321644 | 63.04089 | 82.4371 | 76.49586 | [10 empty] | 2025.7.11
2742 | 4441-1373 | 48 |  |  |  | 12 |  | 8 | [7 empty] | 2 | [14 empty] | 30 | [24 empty] | 530 | 5 | 6.069831 | 2.279105 | 0.06734374 | 0.27625 | 0.8119637 | 0.5294614 | 0.5940866 | 20.35566 | 0.8945378 | 6.062926 | 0.8052662 | 3.707935 | 8.884993 | 1.633137 | 2.976124 | 1.787736 | 2.441422 | 0.04657459 | 50.01614 | 12.97418 | 8.305079 | 62.99033 | 83.34598 | 78.72074 | [10 empty] | 2025.7.11
2743 | 4441-1374 | 48 |  |  |  | 12 |  | 8 | [7 empty] | 2 | [14 empty] | 30 | [24 empty] | 530 | 5 | 6.101513 | 2.265714 | 0.06369074 | 0.27625 | 0.8229841 | 0.515015 | 0.5877741 | 20.242 | 0.9164653 | 5.979503 | 0.8590113 | 3.940495 | 8.546525 | 1.612692 | 2.718132 | 1.761009 | 2.408528 | 0.04616443 | 50.34761 | 12.792 | 8.251158 | 63.13962 | 83.38161 | 78.95684 | [10 empty] | 2025.7.11
2832 | 4441-1630 | 46 |  |  |  | 12 |  | 8 | [7 empty] | 2 | [15 empty] | 32 | [23 empty] | 530 | 5 | 5.452204 | 1.508603 | 0.05946904 | 0.27625 | 0.4815625 | 0.3481314 | 0.34319 | 12.44971 | 0.4883834 | 3.651766 | 0.4182871 | 2.178234 | 5.713042 | 1.035744 | 1.986353 | 1.105735 | 1.56089 | 0.02431951 | 44.58638 | 18.45577 | 17.54734 | 63.04214 | 75.49185 | 63.9969 | [7 empty] | 117 |  | 300W | 2025.7.11
2833 | 4441-1631 | 46 |  |  |  | 12 |  | 8 | [7 empty] | 2 | [15 empty] | 32 | [23 empty] | 530 | 5 | 5.696981 | 1.585921 | 0.05518041 | 0.27625 | 0.5102716 | 0.3596293 | 0.38459 | 15.27599 | 0.6267847 | 4.414977 | 0.5719959 | 3.052548 | 6.609685 | 1.195128 | 2.1643 | 1.32829 | 1.892479 | 0.02948736 | 48.68019 | 16.7841 | 11.97681 | 65.46429 | 80.74028 | 71.23909 | [7 empty] | 117 |  | 300W | 2025.7.11
2834 | 4441-1570 | 46 |  |  |  | 12 |  | 8 | [7 empty] | 2 | [15 empty] | 32 | [23 empty] | 530 | 5 | 6.415304 | 1.869712 | 0.05042301 | 0.27625 | 0.6191982 | 0.4087439 | 0.5150972 | 19.95498 | 1.002072 | 5.491121 | 0.9616723 | 5.109557 | 7.390557 | 1.401534 | 2.040498 | 1.618907 | 2.307674 | 0.02194404 | 51.44518 | 13.63935 | 6.675482 | 65.08452 | 85.0395 | 79.68517 | [7 empty] | 117 |  | 300W | 2025.7.11
2835 | 4441-1571 | 46 |  |  |  | 12 |  | 8 | [7 empty] | 2 | [15 empty] | 32 | [23 empty] | 530 | 5 | 7.80866 | 2.364268 | 0.03926097 | 0.27625 | 0.8021865 | 0.5278123 | 0.7187583 | 22.29137 | 1.729 | 5.651603 | 1.590363 | 7.175058 | 6.145348 | 1.24176 | 1.337518 | 1.459064 | 2.088048 | 0.01895836 | 51.08857 | 11.39982 | 5.047317 | 62.48838 | 84.77976 | 83.55287 | [7 empty] | 117 |  | 300W | 2025.7.11
2836 | 4441-1572 | 46 |  |  |  | 12 |  | 8 | [7 empty] | 2 | [15 empty] | 32 | [23 empty] | 530 | 5 | 7.82913 | 2.385181 | 0.03966698 | 0.27625 | 0.8155919 | 0.5325094 | 0.7211623 | 22.31886 | 1.743769 | 5.656786 | 1.602742 | 7.196875 | 6.11869 | 1.240123 | 1.324255 | 1.45414 | 2.081243 | 0.01892933 | 51.37454 | 11.13153 | 4.960761 | 62.50607 | 84.82493 | 83.90771 | [7 empty] | 117 |  | 300W | 2025.7.11
1973 | 4550-001 |  | 47 |  |  | 10 |  | 3 | [14 empty] | 40 | [32 empty] | 530 | 5 | 5.4 | 2.66 | 0.07 | 0.28 | 0.93 | 0.63 | 0.75 | 24.41 | 1.25 | 7.4 | 1.09 | 4.91 | 9.76 | 1.88 | 3.13 | 2.02 | 2.67 | 0.06 | 46.91 | 12.59 | 8.02 | 59.5 | 83.91 | 79.39 | [7 empty] | 117 | 焦文君 | 300W | 2025.7.11
1974 | 4550-002 |  | 34.5 |  |  | 17.5 |  | 3 |  |  | 5 | [11 empty] | 40 | [32 empty] | 530 | 5 | 5.95 | 2.83 | 0.07 | 0.28 | 1.02 | 0.66 | 0.8 | 24.69 | 1.43 | 7.24 | 1.29 | 5.71 | 9.02 | 1.81 | 2.64 | 1.95 | 2.57 | 0.05 | 48.3 | 11.71 | 6.51 | 60.02 | 84.7 | 81.77 | [7 empty] | 117 | 焦文君 | 300W | 2025.7.11
1975 | 4550-003 |  | 22 |  |  | 25 |  | 3 |  |  | 10 | [11 empty] | 40 | [32 empty] | 530 | 5 | 7.85 | 2.89 | 0.07 | 0.28 | 1.06 | 0.67 | 0.82 | 24.96 | 1.52 | 7.27 | 1.37 | 6.1 | 8.7 | 1.75 | 2.44 | 1.92 | 2.54 | 0.05 | 47.24 | 10.98 | 6.08 | 58.211 | 83.18 | 82.94 | [7 empty] | 117 | 焦文君 | 300W | 2025.7.11
1976 | 4550-004 |  | 36 |  |  | 10 |  | 9 |  |  | 5 | [11 empty] | 40 | [32 empty] | 530 | 5 | 5.46 | 2.66 | 0.07 | 0.28 | 0.94 | 0.64 | 0.74 | 23.21 | 1.23 | 6.88 | 1.09 | 4.79 | 9.22 | 1.8 | 2.88 | 1.93 | 2.53 | 0.07 | 48.3 | 12.48 | 7.88 | 60.79 | 83.99 | 79.64 | [7 empty] | 117 | 焦文君 | 300W | 2025.7.11
1977 | 4550-005 |  | 23.5 |  |  | 17.5 |  | 9 |  |  | 10 | [11 empty] | 40 | [32 empty] | 530 | 5 | 5.54 | 2.73 | 0.07 | 0.28 | 0.99 | 0.65 | 0.74 | 23.6 | 1.27 | 6.96 | 1.13 | 4.93 | 9.31 | 1.82 | 2.88 | 1.96 | 2.58 | 0.07 | 48.26 | 12.23 | 7.64 | 60.49 | 84.08 | 80.13 | [7 empty] | 117 | 焦文君 | 300W | 2025.7.11
1978 | 4550-006 |  | 26 |  |  | 25 |  | 9 | [14 empty] | 40 | [32 empty] | 530 | 5 | 5.69 | 2.77 | 0.08 | 0.28 | 0.99 | 0.66 | 0.75 | 23.55 | 1.21 | 7.08 | 1.04 | 4.58 | 9.64 | 1.84 | 3.14 | 1.98 | 2.6 | 0.08 | 47.25 | 12.8 | 7.95 | 60.04 | 83.59 | 79.25 | [7 empty] | 117 | 焦文君 | 300W | 2025.7.11
1985 | 4550-007 |  | 25 |  |  | 10 |  | 15 |  |  | 10 | [11 empty] | 40 | [32 empty] | 530 | 5 | 6.03 | 2.73 | 0.07 | 0.28 | 0.96 | 0.67 | 0.75 | 22.9 | 1.25 | 6.66 | 1.13 | 4.88 | 8.98 | 1.79 | 2.73 | 1.9 | 2.5 | 0.06 | 49.31 | 12.38 | 6.65 | 61.69 | 84.59 | 80.97 | [7 empty] | 117 | 焦文君 | 300W | 2025.7.11
1986 | 4550-008 |  | 27.5 |  |  | 17.5 |  | 15 | [14 empty] | 40 | [32 empty] | 530 | 5 | 5.81 | 2.68 | 0.09 | 0.28 | 0.95 | 0.65 | 0.71 | 21.76 | 1.07 | 6.61 | 0.89 | 3.79 | 9.41 | 1.78 | 3.21 | 1.88 | 2.47 | 0.07 | 46.8 | 13.6 | 9.36 | 60.4 | 82.16 | 77.04 | [7 empty] | 117 | 焦文君 | 300W | 2025.7.11
1987 | 4550-009 |  | 15 |  |  | 25 |  | 15 |  |  | 5 | [11 empty] | 40 | [32 empty] | 530 | 5 | 5.65 | 2.7 | 0.09 | 0.28 | 0.98 | 0.65 | 0.71 | 22.7 | 1.13 | 6.79 | 0.98 | 4.26 | 9.54 | 1.82 | 3.14 | 1.95 | 2.56 | 0.07 | 48.43 | 12.95 | 7.57 | 61.38 | 84.08 | 79.48 | [7 empty] | 117 | 焦文君 | 300W | 2025.7.11
2024.12
896 | 4253-645 |  |  | 18.9 | 15 | 20 |  | 8.5 | [7 empty] | 0.35 | [6 empty] | 8.5 |  | 12.5 | 14.5 | [11 empty] | 1 |  | 0.75 | [15 empty] | 530 | 5 | 7.472301 | 2.489136 | 0.0321426 | 0.27625 | 0.862149 | 0.6093163 | 0.7092779 | 23.55848 | 1.671571 | 6.189645 | 1.694396 | 6.998317 | 7.00455 | 1.513059 | 1.560028 | 1.683399 | 2.222724 | 0.02533989 | 53.67012 | 9.429578 | 3.380388 | 63.0997 | 86.65817 | 87.19003 | [7 empty] | 112 |  | 300W | 2025.06.24
897 | 4253-646 |  |  | 19.9 | 10 | 20 |  | 9.5 |  |  | 3 |  |  |  |  | 0.35 | [6 empty] | 8.5 |  | 12.5 | 14.5 | [11 empty] | 1 |  | 0.75 | [15 empty] | 530 | 5 | 7.897265 | 2.594998 | 0.02818518 | 0.27625 | 0.9025267 | 0.6352614 | 0.7527744 | 24.10372 | 1.831179 | 6.194007 | 1.842047 | 7.436219 | 6.800271 | 1.470364 | 1.468805 | 1.651073 | 2.182257 | 0.02777237 | 53.26614 | 8.954606 | 3.183263 | 62.22075 | 86.32447 | 87.86213 | [7 empty] | 112 |  | 300W | 2025.06.24
898 | 4253-647 |  |  | 26.9 | 10 | 15 |  | 10.5 | [7 empty] | 0.35 | [6 empty] | 8.5 |  | 12.5 | 14.5 | [11 empty] | 1 |  | 0.75 | [15 empty] | 530 | 5 | 7.605822 | 2.500532 | 0.03052006 | 0.27625 | 0.8674516 | 0.6113855 | 0.7149248 | 23.60749 | 1.689396 | 6.171097 | 1.721826 | 7.077479 | 6.947696 | 1.496578 | 1.526317 | 1.678629 | 2.21653 | 0.02964085 | 53.88778 | 9.090209 | 3.308166 | 62.97799 | 86.58548 | 87.60163 | [7 empty] | 112 |  | 300W | 2025.06.24
925 | XSB-11073 |  |  | 42.2 |  | 15 |  | 8.8 |  |  | 4 | [14 empty] | 26 | [9 empty] | 4 | [19 empty] | 530 | 5 | 7.297797 | 2.32001 | 0.02136413 | 0.27625 | 0.7807157 | 0.5554986 | 0.6861815 | 22.95418 | 1.603973 | 6.009276 | 1.606542 | 6.83337 | 6.901017 | 1.459922 | 1.585679 | 1.646952 | 2.184575 | 0.02388857 | 52.96975 | 9.987363 | 4.470905 | 62.95711 | 85.91129 | 85.54173 | [7 empty] | 112 |  | 300W | 2025.06.24
926 | XSB-11074 |  |  | 34.75 |  | 15 |  | 9.5 |  |  | 2 | 2 |  |  |  | 2 | [8 empty] | 15 | 16 | [9 empty] | 3 |  |  |  | 0.75 | [15 empty] | 530 | 5 | 8.8127 | 2.784083 | 0.02157531 | 0.27625 | 0.9757082 | 0.6838614 | 0.8266882 | 24.06749 | 2.104711 | 5.800928 | 2.08881 | 7.920206 | 6.152835 | 1.332254 | 1.269891 | 1.514451 | 2.007654 | 0.02858526 | 52.58258 | 8.273852 | 3.479294 | 60.85643 | 84.92392 | 88.24685 | [7 empty] | 112 |  | 300W | 2025.06.24
927 | XSB-11075 |  |  | 19.9 | 15 | 20 |  | 8.5 | [7 empty] | 0.35 | [6 empty] | 8.5 |  | 11.5 | 14.5 | [9 empty] | 1 |  |  |  | 0.75 | [15 empty] | 530 | 5 | 7.458473 | 2.452326 | 0.03011758 | 0.27625 | 0.8378657 | 0.591799 | 0.7162941 | 23.56817 | 1.675761 | 6.198083 | 1.688572 | 7.098779 | 6.906974 | 1.486443 | 1.532144 | 1.659769 | 2.194929 | 0.0336881 | 53.5052 | 9.304308 | 3.711522 | 62.80951 | 86.37768 | 86.98417 | [7 empty] | 112 |  | 300W | 2025.06.24
928 | XSB-11076 |  |  | 16.55 | 15 | 18 |  | 9.2 |  |  | 4 |  |  |  |  | 1 | [6 empty] | 8.5 |  | 11.5 | 14.5 | [9 empty] | 1 |  |  |  | 0.75 | [15 empty] | 530 | 5 | 8.117073 | 2.649483 | 0.02891786 | 0.27625 | 0.9123781 | 0.6405919 | 0.7913454 | 24.81279 | 1.985074 | 6.25923 | 1.971503 | 7.936662 | 6.660325 | 1.442744 | 1.400801 | 1.627561 | 2.155282 | 0.03393737 | 52.75183 | 8.332869 | 3.335951 | 61.0847 | 85.89749 | 88.33118 | [7 empty] | 112 |  | 300W | 2025.06.24
929 | XSB-11077 |  |  | 15.55 | 15 | 18 |  | 9.2 |  |  | 4 |  |  |  |  | 1 | [6 empty] | 8.5 |  | 11.5 | 14.5 | [9 empty] | 1 |  |  |  | 0.75 |  | 1 | [13 empty] | 530 | 5 | 8.965483 | 2.835036 | 0.02969655 | 0.27625 | 0.9881599 | 0.6872577 | 0.8536719 | 25.34945 | 2.263425 | 6.142158 | 2.19982 | 8.50179 | 6.242257 | 1.35845 | 1.26423 | 1.543682 | 2.046752 | 0.02914319 | 51.97452 | 7.868438 | 3.007071 | 59.84296 | 85.19241 | 89.12449 | [7 empty] | 112 |  | 300W | 2025.06.24
1664 | 4520-015/1078 |  | 28.5 |  |  | 22.5 |  | 7 | 3 | [7 empty] | 1 | [5 empty] | 15 |  | 15 | [11 empty] | 8 | [18 empty] | 530 | 5 | 7.11 | 2.8 | 0.08 | 0.28 | 0.96 | 0.61 | 0.88 | 27.84 | 1.67 | 9.24 | 1.36 | 6.27 | 9.3 | 1.84 | 2.77 | 1.98 | 2.68 | 0.03 | 46 | 10.97 | 5.28 | 56.98 | 84.81 | 83.75 | [7 empty] | 03.001 |  | 300W | 2025.06.24
1665 | 4520-016/1079 |  | 28.5 |  |  | 22.5 |  | 7 | 3 | [7 empty] | 1 | [5 empty] | 13 |  | 17 | [11 empty] | 8 | [18 empty] | 530 | 5 | 6.97 | 2.87 | 0.09 | 0.28 | 0.98 | 0.61 | 0.92 | 28.35 | 1.68 | 9.51 | 1.33 | 6.19 | 9.64 | 1.89 | 2.96 | 2.03 | 2.73 | 0.03 | 46.33 | 10.58 | 4.9 | 56.91 | 85.26 | 84.52 | [7 empty] | 03.001 |  | 300W | 2025.06.24
1666 | 4520-017/1080 |  | 28.5 |  |  | 22.5 |  | 7 | 3 | [7 empty] | 1 | [5 empty] | 11 |  | 19 | [11 empty] | 8 | [18 empty] | 530 | 5 | 6.21 | 2.53 | 0.08 | 0.28 | 0.84 | 0.53 | 0.8 | 26.48 | 1.31 | 9.11 | 1.06 | 5.01 | 9.99 | 1.91 | 3.27 | 2.03 | 2.73 | 0.05 | 46.02 | 12.14 | 6.62 | 58.16 | 84.63 | 81.24 | [7 empty] | 03.001 |  | 300W | 2025.06.24
1667 | 4520-018/1081 |  | 24.5 |  |  | 22.5 |  | 8 | 4 | [7 empty] | 1 | [5 empty] | 13 |  | 17 | [11 empty] | 10 | [18 empty] | 530 | 5 | 6.84 | 2.77 | 0.09 | 0.28 | 0.91 | 0.57 | 0.93 | 29.13 | 1.57 | 10.24 | 1.19 | 5.67 | 10.46 | 1.97 | 3.41 | 2.14 | 2.89 | 0.05 | 44.46 | 11.21 | 5.6 | 55.66 | 84.79 | 83.2 | [7 empty] | 03.001 |  | 300W | 2025.06.24
1668 | 4520-019/1082 |  | 24 |  |  | 22.5 |  | 8 | 4 | [7 empty] | 1.5 | [5 empty] | 13 |  | 17 | [11 empty] | 10 | [18 empty] | 530 | 5 | 7.03 | 2.99 | 0.09 | 0.28 | 0.97 | 0.61 | 1.05 | 29.76 | 1.82 | 10.3 | 1.34 | 6.41 | 9.89 | 1.9 | 3.11 | 2.07 | 2.77 | 0.04 | 44.56 | 10.68 | 4.98 | 55.24 | 85 | 84.34 | [7 empty] | 03.001 |  | 300W | 2025.06.24
1669 | 4520-020/1083 |  | 31.5 |  |  | 22.5 |  | 6.67 | 3.33 | [7 empty] | 1 | [5 empty] | 13 |  | 17 | [12 empty] | 5 | [17 empty] | 530 | 5 | 6.39 | 2.74 | 0.08 | 0.28 | 0.91 | 0.58 | 0.89 | 28.53 | 1.39 | 10.13 | 1.08 | 5.12 | 10.81 | 2.02 | 3.62 | 2.19 | 2.92 | 0.06 | 44.43 | 11.7 | 6.22 | 56.13 | 84.66 | 82.09 | [7 empty] | 03.001 |  | 300W | 2025.06.24
3298 | 4520-029/1130 |  | 37 |  |  | 22 |  | 8 | [14 empty] | 18 | [5 empty] | 8 | [7 empty] | 7 | [18 empty] | 530 | 5 | 5.77 | 2.92 | 0.08 | 0.28 | 0.79 | 0.52 | 1.26 | 31.04 | 1.36 | 11.95 | 1.16 | 5.64 | 10.93 | 1.99 | 3.8 | 2.22 | 2.88 | 0.04 | 39.87 | 13.03 | 7.38 | 52.9 | 83.94 | 79.6 | [7 empty] | 03.001 |  | 300W | 2025.06.24
3299 | 4520-030/1131 |  | 36 |  |  | 22 |  | 8 | [8 empty] | 1 | [5 empty] | 18 | [5 empty] | 8 | [7 empty] | 7 | [18 empty] | 530 | 5 | 6.29 | 2.73 | 0.08 | 0.28 | 0.91 | 0.57 | 0.89 | 27.41 | 1.25 | 9.35 | 1.26 | 5.82 | 9.73 | 1.87 | 3.06 | 2.07 | 2.69 | 0.04 | 46.97 | 11.59 | 5 | 58.57 | 85.98 | 83.4 | [7 empty] | 03.001 |  | 300W | 2025.06.24
3300 | 4520-031/1132 |  | 36 |  |  | 22 |  | 8 | [14 empty] | 18 | [5 empty] | 8 | [7 empty] | 7 |  |  |  |  | 1 | [13 empty] | 530 | 5 | 6.4 | 2.7 | 0.07 | 0.28 | 0.94 | 0.59 | 0.82 | 26.05 | 1.28 | 8.45 | 1.33 | 5.92 | 9.08 | 1.8 | 2.72 | 1.97 | 2.55 | 0.04 | 49.53 | 11.15 | 4.16 | 60.68 | 86.74 | 84.69 | [7 empty] | 03.001 |  | 300W | 2025.06.24
2490 | 4520-138/1571 |  | 20.2 |  | 10 | 20 |  | 8 | 3 |  |  |  | 4 |  |  |  | 0.8 | [5 empty] | 12.5 |  | 8 | 12.5 | [11 empty] | 1 | [17 empty] | 530 | 5 | 6.54 | 2.72 | 0.07 | 0.28 | 0.99 | 0.65 | 0.74 | 21.65 | 1.41 | 6.1 | 1.37 | 5.48 | 7.29 | 1.57 | 1.86 | 1.64 | 2.2 | 0.02 | 54.41 | 10.26 | 4.41 | 64.67 | 86.32 | 85.3 | [7 empty] | 03.001 |  | 300W | 2025.06.24
2494 | 4520-151//1575 |  | 25.2 |  |  | 20 |  | 8 |  |  | 3 |  | 4 |  |  |  | 0.8 | [5 empty] | 12.5 |  | 8 | 12.5 | [11 empty] | 6 | [17 empty] | 530 | 5 | 5.92 | 2.58 | 0.06 | 0.28 | 0.9 | 0.57 | 0.77 | 25.33 | 1.42 | 8.2 | 1.22 | 5.61 | 8.88 | 1.79 | 2.63 | 1.89 | 2.54 | 0.03 | 49.66 | 10.94 | 5.58 | 60.6 | 85.92 | 83.5 | [7 empty] | 03.001 |  | 300W | 2025.06.24
166 | 4520-162/1629 |  | 46 |  |  | 20 |  | 6 | [18 empty] | 28 | [28 empty] | 530 | 5 | 6.24 | 2.71 | 0.1 | 0.28 | 0.9 | 0.57 | 0.87 | 27.4 | 1.61 | 9.22 | 1.19 | 5.63 | 9.75 | 1.93 | 3.07 | 2.02 | 2.7 | 0.03 | 46.04 | 11.6 | 6.01 | 57.64 | 85.04 | 82.4 | [7 empty] | 08.001 |  | 300W | 2025.06.24
167 | 4520-165/1630 |  | 42.5 |  |  | 20 |  | 6 | [18 empty] | 28 | [7 empty] | 3.5 | [20 empty] | 530 | 5 | 5.78 | 2.54 | 0.12 | 0.28 | 0.87 | 0.58 | 0.68 | 22.4 | 1.18 | 7 | 0.99 | 4.32 | 8.92 | 1.81 | 2.8 | 1.84 | 2.43 | 0.04 | 50.05 | 12.48 | 6.75 | 62.53 | 84.93 | 80.77 | [7 empty] | 08.001 |  | 300W | 2025.06.24
2604 | 4520-190/1681 |  | 38.5 |  |  | 20 |  | 6.5 | [16 empty] | 35 | [30 empty] | 530 | 5 | 6.41 | 2.81 | 0.06 | 0.28 | 1.08 | 0.66 | 0.73 | 22.52 | 1.44 | 6.32 | 1.47 | 5.82 | 7.47 | 1.65 | 1.85 | 1.69 | 2.25 | 0.04 | 55.77 | 8.86 | 3.64 | 64.63 | 87.15 | 87.5 | [7 empty] | 03.001 |  | 300W | 2025.06.24
2024.11
884 | 4527-137 |  | 33.8 |  |  | 20 |  | 8 | [14 empty] | 32 | [14 empty] | 5 |  |  |  | 1.2 | [13 empty] | 530 | 5 | 6.485052 | 2.820494 | 0.04039753 | 0.27625 | 0.9957038 | 0.6286343 | 0.8795087 | 29.16306 | 1.692238 | 9.336819 | 1.383497 | 6.511289 | 10.23922 | 2.022377 | 3.05941 | 2.20312 | 2.903583 | 0.05072995 | 47.77613 | 9.407927 | 4.347333 | 57.18406 | 86.34712 | 86.24474 | [7 empty] | 112 |  | 300W | 2025.06.17
885 | 4527-138 |  | 38.8 |  |  | 20 |  | 7 | [14 empty] | 28 | [14 empty] | 5 |  |  |  | 1.2 | [13 empty] | 530 | 5 | 5.990738 | 2.685629 | 0.04494855 | 0.27625 | 0.9340156 | 0.5899349 | 0.8404803 | 29.14391 | 1.623579 | 9.407838 | 1.320178 | 6.276597 | 10.51571 | 2.068162 | 3.2252 | 2.229851 | 2.931239 | 0.06126262 | 47.99828 | 9.49643 | 4.685018 | 57.49471 | 86.63862 | 85.81855 | [7 empty] | 112 |  | 300W | 2025.06.17
886 | 4527-139 |  | 31.8 |  |  | 20 |  | 7 |  |  | 5 | [11 empty] | 32 | [14 empty] | 3 |  |  |  | 1.2 | [13 empty] | 530 | 5 | 5.961692 | 2.708889 | 0.04020313 | 0.27625 | 0.9774112 | 0.6259247 | 0.7890999 | 27.60589 | 1.609818 | 8.360416 | 1.426535 | 6.43487 | 9.774245 | 1.984036 | 2.775865 | 2.141992 | 2.811718 | 0.06063437 | 50.5605 | 9.055066 | 4.10797 | 59.61556 | 87.22145 | 86.83696 | [7 empty] | 112 |  | 300W | 2025.06.17
887 | 4527-140 |  | 31.8 |  |  | 20 |  | 7 |  | 5 | [12 empty] | 32 | [14 empty] | 3 |  |  |  | 1.2 | [13 empty] | 530 | 5 | 5.839556 | 2.695864 | 0.0507676 | 0.27625 | 0.9669908 | 0.6162222 | 0.7856332 | 28.0477 | 1.523115 | 8.7561 | 1.308311 | 6.068243 | 10.39193 | 2.056206 | 3.129521 | 2.223598 | 2.920153 | 0.06245445 | 49.67961 | 9.471636 | 4.265631 | 59.15125 | 87.19895 | 86.26273 | [7 empty] | 112 |  | 300W | 2025.06.17
920 | 4431-175 |  | 26.5 |  |  | 20 |  | 8.5 |  |  | 6 | [6 empty] | 1 | [6 empty] | 17 | 19 | [10 empty] | 2 | [18 empty] | 530 | 5 | 8.342773 | 3.150796 | 0.05777853 | 0.27625 | 1.188699 | 0.7270722 | 0.9009955 | 25.55306 | 2.127471 | 6.897069 | 1.872298 | 7.464798 | 7.191427 | 1.583569 | 1.713299 | 1.648793 | 2.224681 | 0.02108417 | 50.21637 | 9.244535 | 3.492467 | 59.4609 | 85.01396 | 87.263 | [7 empty] | 120 |  | 300W | 2025.06.17
921 | 4431-176 |  | 29 |  |  | 20 |  | 8.5 | [9 empty] | 1.5 | [6 empty] | 19 | 20 | [10 empty] | 2 | [18 empty] | 530 | 5 | 8.155529 | 3.098012 | 0.05627352 | 0.27625 | 1.171734 | 0.7046261 | 0.8891276 | 25.53354 | 2.060321 | 6.972952 | 1.806918 | 7.300468 | 7.392882 | 1.602396 | 1.811021 | 1.684876 | 2.272733 | 0.02185702 | 50.24136 | 9.312313 | 3.659247 | 59.55367 | 85.08721 | 87.02844 | [7 empty] | 120 |  | 300W | 2025.06.17
922 | 4431-177 |  | 29 |  |  | 20 |  | 8.5 | [9 empty] | 1.5 | [6 empty] | 19 |  |  | 20 | [8 empty] | 2 | [18 empty] | 530 | 5 | 8.270216 | 3.101454 | 0.05468852 | 0.27625 | 1.155523 | 0.7063793 | 0.9086133 | 25.60473 | 2.081284 | 6.949207 | 1.82738 | 7.398368 | 7.348496 | 1.589847 | 1.79482 | 1.677547 | 2.263019 | 0.02326271 | 50.13174 | 9.257613 | 3.634243 | 59.38935 | 84.99409 | 87.10814 | [7 empty] | 120 |  | 300W | 2025.06.17
829 | 4430-289 |  | 44 |  |  | 20 |  | 6 |  | 15 | [13 empty] | 15 | [31 empty] | 530 | 5 | 6.254316 | 2.550201 | 0.0902334 | 0.27625 | 0.9236843 | 0.6230807 | 0.6369527 | 20.59413 | 1.188085 | 5.839746 | 1.052049 | 4.397593 | 8.116655 | 1.634661 | 2.424789 | 1.722299 | 2.310165 | 0.02474004 | 52.43511 | 12.73327 | 5.432984 | 65.16837 | 85.7625 | 81.83375 | [7 empty] | 120 |  | 300W | 2025.06.17
830 | 4430-290 |  | 19 |  | 30 | 20 |  | 6 |  | 15 | [13 empty] | 10 | [31 empty] | 530 | 5 | 5.635687 | 2.308765 | 0.08507663 | 0.27625 | 0.8299344 | 0.5470477 | 0.5704565 | 19.32339 | 0.997027 | 5.641884 | 0.8320675 | 3.692224 | 8.160193 | 1.612916 | 2.630429 | 1.659486 | 2.228177 | 0.0291859 | 51.05026 | 13.9694 | 7.712486 | 65.01967 | 84.34306 | 78.31811 | [7 empty] | 120 |  | 300W | 2025.06.17
831 | 4430-223 |  | 29 |  | 30 | 20 |  | 9 |  | 10 | [27 empty] | 2 | [17 empty] | 530 | 5 | 6.601516 | 2.574173 | 0.080178 | 0.27625 | 0.9443753 | 0.5822938 | 0.691076 | 23.03436 | 1.421098 | 6.47823 | 1.279825 | 5.603561 | 8.251651 | 1.714873 | 2.269675 | 1.810051 | 2.432028 | 0.02502344 | 52.23237 | 11.05243 | 4.505147 | 63.2848 | 86.31916 | 84.44243 | [7 empty] | 120 |  | 300W | 2025.06.17
832 | 4430-224 |  | 29 |  | 30 | 20 |  | 9 |  | 10 | [26 empty] | 2 | [18 empty] | 530 | 5 | 7.296474 | 2.828748 | 0.07896519 | 0.27625 | 1.069457 | 0.658403 | 0.7456727 | 23.03664 | 1.629049 | 6.210693 | 1.568713 | 6.222695 | 7.405493 | 1.61413 | 1.754101 | 1.711089 | 2.302469 | 0.02370337 | 53.19438 | 9.934749 | 3.709005 | 63.12913 | 86.16577 | 86.35625 | [7 empty] | 120 |  | 300W | 2025.06.17
833 | 4430-216 |  | 29 |  | 30 | 20 |  | 9 |  | 10 | [25 empty] | 2 | [19 empty] | 530 | 5 | 6.743298 | 2.611664 | 0.07869432 | 0.27625 | 0.9598989 | 0.5818073 | 0.7150133 | 24.24116 | 1.495131 | 6.96469 | 1.32364 | 5.914355 | 8.543341 | 1.74347 | 2.376028 | 1.868198 | 2.52908 | 0.02656472 | 50.98861 | 10.94501 | 4.470267 | 61.93362 | 86.17477 | 84.58472 | [7 empty] | 120 |  | 300W | 2025.06.17
834 | 4430-217 |  | 49 |  |  | 20 |  | 6 | [14 empty] | 25 | [32 empty] | 530 | 5 | 6.610971 | 2.59322 | 0.07948568 | 0.27625 | 0.9494256 | 0.5824547 | 0.7056042 | 23.67132 | 1.458599 | 6.755805 | 1.308166 | 5.761614 | 8.387132 | 1.706367 | 2.335453 | 1.834955 | 2.48407 | 0.02628543 | 51.68643 | 10.93786 | 4.500205 | 62.62429 | 86.2956 | 84.56193 | [7 empty] | 120 |  | 300W | 2025.06.17
789 | 4431-170 |  | 39.5 |  |  | 20 |  | 7.5 | [9 empty] | 1 |  |  |  |  | 30 | [13 empty] | 2 | [18 empty] | 530 | 5 | 6.048234 | 1.53408 | 0.04709574 | 0.27625 | 0.4705759 | 0.3425161 | 0.3976421 | 18.6429 | 0.8764018 | 5.433821 | 0.7948711 | 4.260642 | 7.277161 | 1.415423 | 2.252588 | 1.520549 | 2.072785 | 0.01581553 | 50.90404 | 14.45102 | 8.419735 | 65.35505 | 83.99795 | 77.12925 | [7 empty] | 120 |  | 300W | 2025.06.17
790 | 4431-171 |  | 39.5 |  |  | 20 |  | 7.5 | [9 empty] | 1 |  |  |  |  | 30 | [14 empty] | 2 | [17 empty] | 530 | 5 | 6.156476 | 1.571223 | 0.04574864 | 0.27625 | 0.4791301 | 0.3373395 | 0.4327545 | 21.49685 | 0.9767395 | 6.68833 | 0.829312 | 4.654457 | 8.348014 | 1.574266 | 2.67229 | 1.721679 | 2.36177 | 0.01800916 | 48.7023 | 14.21565 | 7.8575 | 62.91795 | 84.4148 | 77.92685 | [7 empty] | 120 |  | 300W | 2025.06.17
950 | XSB-11113 |  |  | 48.5 |  | 15 |  | 6.5 | [19 empty] | 30 | [27 empty] | 530 | 5 | 6.75665 | 2.061586 | 0.06195786 | 0.27625 | 0.6944025 | 0.4947365 | 0.534239 | 19.37666 | 1.192617 | 5.20503 | 1.214955 | 5.375454 | 6.388603 | 1.415838 | 1.445377 | 1.495529 | 2.017022 | 0.01483696 | 55.22456 | 11.65907 | 4.921478 | 66.88363 | 86.26029 | 83.41945 | [7 empty] | 120 |  | 300W | 2025.06.17
951 | XSB-11114 |  |  | 48.5 |  | 15 |  | 6.5 | [17 empty] | 30 | [29 empty] | 530 | 5 | 6.36698 | 1.937911 | 0.05810309 | 0.27625 | 0.6333507 | 0.4673226 | 0.5028847 | 18.71231 | 1.103295 | 5.032381 | 1.129802 | 5.072847 | 6.373985 | 1.394423 | 1.489369 | 1.479034 | 1.9954 | 0.01576035 | 55.3688 | 12.24933 | 5.364671 | 67.61813 | 86.33044 | 82.386 | [7 empty] | 120 |  | 300W | 2025.06.17
952 | XSB-11115 |  |  | 48.5 |  | 15 |  | 6.5 | [21 empty] | 30 | [25 empty] | 530 | 5 | 6.731953 | 2.054236 | 0.05611071 | 0.27625 | 0.6800794 | 0.4983632 | 0.5434326 | 19.37977 | 1.231275 | 5.149481 | 1.276858 | 5.464588 | 6.257568 | 1.391195 | 1.375517 | 1.478619 | 1.996248 | 0.01598879 | 55.62037 | 11.4875 | 4.72617 | 67.10787 | 86.48764 | 83.78633 | [7 empty] | 120 |  | 300W | 2025.06.17
953 | XSB-11116 |  |  | 48.5 |  | 15 |  | 6.5 | [19 empty] | 15 |  | 15 | [25 empty] | 530 | 5 | 6.673348 | 2.030636 | 0.05504795 | 0.27625 | 0.6687046 | 0.4938883 | 0.536745 | 19.21801 | 1.187956 | 5.119166 | 1.243425 | 5.383254 | 6.284208 | 1.391578 | 1.399329 | 1.478752 | 1.997117 | 0.01743205 | 55.76374 | 11.4547 | 4.859562 | 67.21845 | 86.43645 | 83.68573 | [7 empty] | 120 |  | 300W | 2025.06.17
954 | XSB-11117 |  |  | 48.5 |  | 15 |  | 6.5 | [17 empty] | 15 |  |  |  | 15 | [25 empty] | 530 | 5 | 6.147339 | 1.87001 | 0.05811124 | 0.27625 | 0.6089701 | 0.4559002 | 0.470778 | 17.57015 | 0.9728152 | 4.760063 | 1.004254 | 4.530687 | 6.302327 | 1.364656 | 1.544174 | 1.437727 | 1.936372 | 0.01939759 | 55.62143 | 12.8725 | 5.918582 | 68.49392 | 86.06407 | 81.20892 | [7 empty] | 120 |  | 300W | 2025.06.17
955 | XSB-11118 |  |  | 48.5 |  | 15 |  | 6.5 | [19 empty] | 30 | [27 empty] | 530 | 5 | 7.126634 | 2.146734 | 0.05018633 | 0.27625 | 0.7225109 | 0.5338613 | 0.563925 | 19.30644 | 1.255446 | 5.08515 | 1.330779 | 5.550784 | 6.084285 | 1.363125 | 1.297552 | 1.448592 | 1.956961 | 0.01805502 | 55.48122 | 11.13702 | 4.801956 | 66.61823 | 85.92468 | 84.06103 | [7 empty] | 120 |  | 300W | 2025.06.17
875 | XSB-11109 |  |  | 26 |  | 18 |  | 9 |  |  | 3 |  | 4 | [9 empty] | 5 |  | 16 | 16 | [11 empty] | 3 | [17 empty] | 530 | 5 | 7.404 | 2.379 | 0.052 | 0.276 | 0.722 | 0.494 | 0.835 | 27.298 | 1.913 | 8.154 | 1.523 | 8.014 | 7.695 | 1.547 | 2.054 | 1.717 | 2.36 | 0.017 | 47.46 | 11.015 | 4.444 | 58.475 | 85.773 | 84.54 | [7 empty] | 120 |  | 300W | 2025.06.17
876 | XSB-11110 |  |  | 26 |  | 18 |  | 9 |  |  | 3 |  | 4 | [9 empty] | 5 |  | 16 |  |  | 16 | [9 empty] | 3 | [17 empty] | 530 | 5 | 7.595 | 2.316 | 0.044 | 0.276 | 0.724 | 0.487 | 0.785 | 26.032 | 1.876 | 7.637 | 1.509 | 7.713 | 7.297 | 1.482 | 1.903 | 1.643 | 2.252 | 0.016 | 48.178 | 11.328 | 4.55 | 59.506 | 85.538 | 84.12 | [7 empty] | 120 |  | 300W | 2025.06.17
877 | XSB-11111 |  |  | 26 |  | 18 |  | 9 |  |  | 3 |  | 4 | [12 empty] | 37 | [11 empty] | 3 | [17 empty] | 530 | 5 | 8.176 | 2.496 | 0.041 | 0.276 | 0.799 | 0.546 | 0.833 | 26.349 | 2.133 | 7.204 | 1.769 | 8.474 | 6.768 | 1.406 | 1.621 | 1.569 | 2.155 | 0.017 | 48.996 | 10.082 | 3.902 | 59.078 | 85.427 | 86.02 | [7 empty] | 120 |  | 300W | 2025.06.17
878 | XSB-11112 |  |  | 26 |  | 18 |  | 9 |  |  | 3 |  | 4 | [14 empty] | 37 | [9 empty] | 3 | [17 empty] | 530 | 5 | 7.669 | 2.367 | 0.04 | 0.276 | 0.765 | 0.525 | 0.761 | 25.847 | 1.945 | 7.176 | 1.685 | 8.045 | 6.996 | 1.462 | 1.659 | 1.628 | 2.231 | 0.017 | 49.696 | 10.387 | 4.034 | 60.083 | 85.93 | 85.58 | [7 empty] | 120 |  | 300W | 2025.06.17
1497 | 4255-5084/5069 |  | 31.7 |  | 10 | 18 |  | 7.5 | [14 empty] | 32 | [18 empty] | 0.8 | [13 empty] | 530 | 5 | 6.412999 | 2.626566 | 0.07256332 | 0.27625 | 0.9709126 | 0.6390014 | 0.6678387 | 20.91722 | 1.112424 | 6.102106 | 1.006104 | 4.18794 | 8.508644 | 1.750321 | 2.575411 | 1.800854 | 2.333952 | 0.04810566 | 49.32543 | 13.67513 | 7.042652 | 63.00056 | 83.91778 | 79.28221 | [7 empty] | 04.001 |  | 300W | 2025.06.17
1498 | 4255-5085/5070 |  | 29.7 |  | 10 | 18 |  | 7.5 | [14 empty] | 32 | [13 empty] | 2 |  |  |  |  | 0.8 | [13 empty] | 530 | 5 | 6.545914 | 2.602318 | 0.06278636 | 0.27625 | 0.9664686 | 0.6180446 | 0.6787689 | 22.08829 | 1.158386 | 6.663718 | 1.011119 | 4.358092 | 8.896974 | 1.782886 | 2.747486 | 1.87326 | 2.443763 | 0.04958003 | 49.09663 | 13.28177 | 6.385075 | 62.3784 | 84.46669 | 80.33315 | [7 empty] | 04.001 |  | 300W | 2025.06.17
1499 | 4255-5086/5071 |  | 28.7 |  | 10 | 18 |  | 7.5 | [14 empty] | 32 | [11 empty] | 3 | [6 empty] | 0.8 | [13 empty] | 530 | 5 | 6.784351 | 2.619357 | 0.06236022 | 0.27625 | 0.9688538 | 0.6098593 | 0.7020334 | 23.86617 | 1.235686 | 7.429792 | 1.040738 | 4.661579 | 9.498378 | 1.867313 | 2.996425 | 1.983152 | 2.602874 | 0.04861416 | 48.16077 | 12.68784 | 5.881504 | 60.84862 | 84.71479 | 81.43065 | [7 empty] | 04.001 |  | 300W | 2025.06.17
1500 | 4255-5087/5072 |  | 25.7 |  | 10 | 18 |  | 7.5 | [14 empty] | 32 | [11 empty] | 6 | [6 empty] | 0.8 | [13 empty] | 530 | 5 | 6.665039 | 2.6067 | 0.0636146 | 0.27625 | 0.9730821 | 0.6145578 | 0.6791958 | 22.70428 | 1.182571 | 6.903876 | 1.02142 | 4.458834 | 9.137582 | 1.81191 | 2.840646 | 1.92144 | 2.513597 | 0.04998996 | 48.91688 | 13.1086 | 5.9985 | 62.02548 | 84.72976 | 80.8929 | [7 empty] | 04.001 |  | 300W | 2025.06.17
1501 | 4255-5088/5074 |  | 28.7 |  | 10 | 18 |  | 7.5 | [14 empty] | 32 | [12 empty] | 3 | [5 empty] | 0.8 | [13 empty] | 530 | 5 | 7.452609 | 2.811307 | 0.06415201 | 0.27625 | 1.060527 | 0.6503688 | 0.7600093 | 23.92568 | 1.42951 | 7.072732 | 1.280924 | 5.540914 | 8.601599 | 1.772988 | 2.392968 | 1.899488 | 2.489485 | 0.04666924 | 49.75387 | 11.39534 | 4.66119 | 61.14921 | 85.07489 | 83.94347 | [7 empty] | 04.001 |  | 300W | 2025.06.17
1502 | 4255-5089/5075 |  | 26.5 |  | 10 | 18 |  | 7.5 | [14 empty] | 32 | [11 empty] | 6 | [20 empty] | 530 | 5 | 7.747636 | 2.90679 | 0.06700667 | 0.27625 | 1.079873 | 0.6730914 | 0.8105693 | 24.83104 | 1.503096 | 7.487704 | 1.308009 | 5.775181 | 8.757051 | 1.791652 | 2.457141 | 1.930129 | 2.533877 | 0.04425211 | 48.45919 | 11.40257 | 4.652771 | 59.86176 | 84.6928 | 83.94466 | [7 empty] | 04.001 |  | 300W | 2025.06.17
1491 | 4255-5096/5069 |  | 31.7 |  | 10 | 18 |  | 7.5 | [14 empty] | 32 | [18 empty] | 0.8 | [13 empty] | 530 | 5 | 6.6 | 2.65 | 0.07 | 0.27625 | 0.99 | 0.63 | 0.69 | 21.7 | 1.22 | 6.32 | 1.12 | 4.64 | 8.4 | 1.75 | 2.44 | 1.81 | 2.35 | 0.04 | 49.77 | 13.02 | 6.27 | 62.79 | 84.48 | 80.71 | [7 empty] | 04.001 |  | 300W | 2025.06.17
1492 | 4255-5097-5070 |  | 29.7 |  | 10 | 18 |  | 7.5 | [14 empty] | 32 | [13 empty] | 2 |  |  |  |  | 0.8 | [13 empty] | 530 | 5 | 6.68 | 2.66 | 0.06 | 0.27625 | 1 | 0.62 | 0.7 | 22.91 | 1.28 | 6.82 | 1.14 | 4.87 | 8.79 | 1.79 | 2.59 | 1.89 | 2.47 | 0.05 | 49.64 | 12.5 | 5.61 | 62.14 | 85.05 | 81.89 | [7 empty] | 04.001 |  | 300W | 2025.06.17
1719 | 4520-020/1097 |  | 31.5 |  |  | 22.5 |  | 6.67 | 3.33 | [7 empty] | 1 | [5 empty] | 13 | 17 | [13 empty] | 5 | [17 empty] | 530 | 5 | 6.22 | 2.69 | 0.09 | 0.27625 | 0.88 | 0.56 | 0.88 | 27.3 | 1.39 | 9.5 | 1.11 | 5.23 | 10.07 | 1.92 | 3.32 | 2.04 | 2.74 | 0.06 | 45.24 | 11.97 | 6.58 | 57.21 | 84.51 | 81.45 | [7 empty] | 03.001 |  | 300W | 2025.06.17
1648 | XSB-5003 |  | 33.5 |  |  | 15 |  | 7 | 3.5 |  |  |  | 5 |  |  |  | 1 | [7 empty] | 20 | 10 | [11 empty] | 5 | [17 empty] | 530 | 5 | 6.22 | 2.67 | 0.08 | 0.27625 | 0.91 | 0.57 | 0.84 | 26.84 | 1.45 | 9.08 | 1.18 | 5.47 | 9.66 | 1.89 | 3.02 | 2.02 | 2.68 | 0.04 | 46.93 | 12.1 | 5.24 | 59.02 | 85.86 | 82.66 | [7 empty] | 03.001 |  | 300W | 2025.06.17
1650 | XSB-5013 |  | 27.2 |  |  | 18 |  | 8 | 4 |  |  |  | 5 |  |  |  | 0.8 | [5 empty] | 13 |  | 19 | [12 empty] | 5 | [17 empty] | 530 | 5 | 6.44 | 2.71 | 0.07 | 0.27625 | 0.94 | 0.58 | 0.85 | 26.91 | 1.56 | 8.95 | 1.28 | 5.86 | 9.28 | 1.84 | 2.8 | 1.95 | 2.63 | 0.05 | 46.94 | 11.9 | 5.09 | 58.84 | 85.75 | 83.01 | [7 empty] | 03.001 |  | 300W | 2025.06.17
1651 | XSB-5014 |  | 25.5 |  |  | 18 |  | 9 | 4.5 |  |  |  | 5 |  |  |  | 1 | [5 empty] | 16 |  | 16 | [12 empty] | 5 | [17 empty] | 530 | 5 | 6.24 | 2.74 | 0.08 | 0.27625 | 0.92 | 0.58 | 0.88 | 27.55 | 1.48 | 9.41 | 1.18 | 5.51 | 9.97 | 1.93 | 3.18 | 2.05 | 2.75 | 0.05 | 46.34 | 12.14 | 4.98 | 58.48 | 86.03 | 82.88 | [7 empty] | 03.001 |  | 300W | 2025.06.17
1652 | XSB-5015 |  | 28.5 |  |  | 18 |  | 7 | 3.5 |  |  |  | 5 |  |  |  | 1 | [5 empty] | 13 |  | 19 | [12 empty] | 5 | [17 empty] | 530 | 5 | 6.4 | 2.75 | 0.08 | 0.27625 | 0.93 | 0.58 | 0.88 | 27.5 | 1.53 | 9.34 | 1.22 | 5.7 | 9.71 | 1.89 | 3.04 | 2.01 | 2.71 | 0.05 | 46.34 | 11.94 | 5.07 | 58.29 | 85.79 | 82.99 | [7 empty] | 03.001 |  | 300W | 2025.06.17
1682 | XSB-5023 |  | 28.65 |  |  | 18 |  | 9 | 4.5 | [7 empty] | 0.35 | [5 empty] | 13.5 |  | 6 | 10.5 | [10 empty] | 9.5 | [18 empty] | 530 | 5 | 6.08 | 2.5 | 0.08 | 0.27625 | 0.84 | 0.54 | 0.76 | 24.83 | 1.2 | 8.43 | 0.96 | 4.57 | 9.67 | 1.85 | 3.27 | 1.93 | 2.58 | 0.04 | 46.26 | 12.68 | 7.66 | 58.94 | 83.77 | 79.66 | [7 empty] | 03.001 |  | 300W | 2025.06.17
1683 | XSB-5024 |  | 25.5 |  |  | 18 |  | 9 | 4.5 | [7 empty] | 1 | [5 empty] | 16 |  | 16 | [11 empty] | 10 | [18 empty] | 530 | 5 | 5.85 | 2.59 | 0.08 | 0.27625 | 0.9 | 0.56 | 0.77 | 25.73 | 1.3 | 8.53 | 1.09 | 5.07 | 9.75 | 1.88 | 3.17 | 1.99 | 2.67 | 0.05 | 47.51 | 11.84 | 6.47 | 59.35 | 85.09 | 81.68 | [7 empty] | 03.001 |  | 300W | 2025.06.17
1684 | XSB-5025 |  | 25.5 |  |  | 18 |  | 9 | 4.5 | [7 empty] | 1 | [5 empty] | 16 |  | 16 | [11 empty] | 10 | [18 empty] | 530 | 5 | 6.1 | 2.72 | 0.09 | 0.27625 | 0.94 | 0.59 | 0.82 | 26.46 | 1.464 | 8.57 | 1.23 | 5.7 | 9.5 | 1.85 | 2.95 | 1.99 | 2.66 | 0.04 | 48.26 | 10.99 | 5.47 | 59.24 | 85.7 | 83.54 | [7 empty] | 03.001 |  | 300W | 2025.06.17
1685 | XSB-5026 |  | 28 |  |  | 18 |  | 9 | 4.5 | [7 empty] | 1 | [5 empty] | 16 |  | 16 | [11 empty] | 7.5 | [18 empty] | 530 | 5 | 6.05 | 2.69 | 0.09 | 0.27625 | 0.95 | 0.58 | 0.79 | 25.95 | 1.42 | 8.32 | 1.21 | 5.57 | 9.42 | 1.85 | 2.92 | 1.98 | 2.63 | 0.05 | 48.67 | 11.07 | 5.58 | 59.74 | 85.68 | 83.36 | [7 empty] | 03.001 |  | 300W | 2025.06.17
1686 | XSB-5027 |  | 33.5 |  |  | 18 |  | 7 | 3.5 | [7 empty] | 1 | [5 empty] | 16 |  | 16 | [11 empty] | 5 | [18 empty] | 530 | 5 | 5.92 | 2.64 | 0.09 | 0.27625 | 0.94 | 0.58 | 0.75 | 24.66 | 1.32 | 7.79 | 1.15 | 5.2 | 9.21 | 1.81 | 2.87 | 1.91 | 2.57 | 0.05 | 49.5 | 11.46 | 5.81 | 60.96 | 85.62 | 82.73 | [7 empty] | 03.001 |  | 300W | 2025.06.17
3629 | XSB-5067 |  | 25.6 |  |  | 21.2 |  | 8.3 | [14 empty] | 18.4 | [13 empty] | 26.5 | [18 empty] | 530 | 5 | 5.4 | 2.67 | 0.1 | 0.28 | 0.72 | 0.46 | 1.11 | 28.01 | 1.17 | 11.58 | 0.75 | 3.25 | 11.26 | 1.95 | 4.35 | 2.09 | 2.83 | 0.05 | 35.44 | 15.91 | 12.56 | 51.36 | 79.37 | 71.53 | [7 empty] | 02.001 |  | 300W | 2025.06.17
3631 | XSB-5069 |  | 34 |  |  | 18 |  | 9 | [14 empty] | 20 | [14 empty] | 18 |  |  | 1 | [14 empty] | 530 | 5 | 5.77 | 3.02 | 0.11 | 0.28 | 0.79 | 0.49 | 1.35 | 33.1 | 1.49 | 13.5 | 0.96 | 4.24 | 12.92 | 2.23 | 4.87 | 2.46 | 3.3 | 0.07 | 36.03 | 14.41 | 7.66 | 56.63 | 83.55 | 77.93 | [7 empty] | 02.001 |  | 300W | 2025.06.17
3806 | XSB-5085 |  | 30 |  |  | 22 |  | 8 | [14 empty] | 20 |  | 14 | [12 empty] | 6 | [17 empty] | 530 | 5 | 6.83 | 2.81 | 0.08 | 0.28 | 0.96 | 0.59 | 0.9 | 28.34 | 1.71 | 9.36 | 1.39 | 6.4 | 9.47 | 1.87 | 2.85 | 2.05 | 2.66 | 0.04 | 45.74 | 11.17 | 5.11 | 56.91 | 85.25 | 83.72 | [7 empty] | 02.001 |  | 300W | 2025.06.17
3807 | XSB-5086 |  | 30 |  |  | 22 |  | 8 | [14 empty] | 24 |  | 10 | [12 empty] | 6 | [17 empty] | 530 | 5 | 7.02 | 2.9 | 0.07 | 0.28 | 1.01 | 0.61 | 0.93 | 28.68 | 1.84 | 9.32 | 1.49 | 6.76 | 9.27 | 1.83 | 2.71 | 2.04 | 2.65 | 0.04 | 46.61 | 10.49 | 4.3 | 57.1 | 85.77 | 85.21 | [7 empty] | 02.001 |  | 300W | 2025.06.17
3808 | XSB-5087 |  | 30 |  |  | 22 |  | 8 | [14 empty] | 28 |  | 6 | [12 empty] | 6 | [17 empty] | 530 | 5 | 7.21 | 2.97 | 0.07 | 0.28 | 1.04 | 0.63 | 0.95 | 28.53 | 1.9 | 9.13 | 1.54 | 6.94 | 9.02 | 1.8 | 2.59 | 1.99 | 2.6 | 0.05 | 46.75 | 10.32 | 4.22 | 57.08 | 85.61 | 85.46 | [7 empty] | 02.001 |  | 300W | 2025.06.17
2024.11
713 | 4527-433 | 35 |  |  |  | 20 |  | 8 | [14 empty] | 32 | [13 empty] | 5 | [18 empty] | 530 | 5 | 5.545557 | 2.410728 | 0.1043038 | 0.27625 | 0.8341251 | 0.5620468 | 0.6340023 | 19.98203 | 0.8550933 | 7.187396 | 0.5698096 | 2.315314 | 9.054417 | 1.615385 | 3.450699 | 1.727466 | 2.211115 | 0.04975129 | 40.78008 | 15.83797 | 15.44364 | 56.61805 | 76.60008 | 68.7184 | [7 empty] | 118 |  | 300W | 2025.06.12
714 | 4527-434 | 35 |  |  |  | 20 |  | 8 | [14 empty] | 32 | [12 empty] | 5 | [19 empty] | 530 | 5 | 5.388199 | 2.349554 | 0.106659 | 0.27625 | 0.8377144 | 0.5421982 | 0.5867319 | 19.51935 | 0.8227891 | 6.886424 | 0.5638373 | 2.222779 | 9.023521 | 1.602435 | 3.438623 | 1.724481 | 2.207037 | 0.0509449 | 40.77339 | 16.10368 | 15.86583 | 56.87707 | 76.39642 | 68.03049 | [7 empty] | 118 |  | 300W | 2025.06.12
715 | 4527-435 |  | 35 |  |  | 20 |  | 8 | [14 empty] | 32 | [13 empty] | 5 | [18 empty] | 530 | 5 | 5.583749 | 2.431555 | 0.1345649 | 0.27625 | 0.8444642 | 0.5319327 | 0.6443428 | 20.90681 | 0.9058405 | 7.562786 | 0.5974304 | 2.387759 | 9.452998 | 1.649921 | 3.642408 | 1.806335 | 2.303463 | 0.05087194 | 39.80222 | 16.01708 | 15.25858 | 55.8193 | 76.72611 | 68.72433 | [7 empty] | 118 |  | 300W | 2025.06.12
716 | 4527-436 | 35 |  |  |  | 15 |  | 8 |  | 5 | [12 empty] | 32 | [13 empty] | 5 | [18 empty] | 530 | 5 | 5.229729 | 2.424788 | 0.1088346 | 0.27625 | 0.8498524 | 0.573605 | 0.6162462 | 19.90929 | 0.8161115 | 7.074402 | 0.5510796 | 2.146953 | 9.320748 | 1.637009 | 3.589218 | 1.773017 | 2.266583 | 0.05491944 | 40.18764 | 16.11997 | 16.12858 | 56.30761 | 76.21691 | 67.75145 | [7 empty] | 118 |  | 300W | 2025.06.12
365 | 4523-138/124 | 31.2 |  |  |  | 18 |  | 8 |  |  |  |  | 3 | [9 empty] | 15 |  | 20 | [10 empty] | 4 | [5 empty] | 0.8 | [13 empty] | 530 | 5 | 6.942424 | 2.653378 | 0.06892702 | 0.27625 | 0.9413568 | 0.6181787 | 0.7486657 | 23.61834 | 1.415604 | 6.870027 | 1.284013 | 5.661044 | 8.387648 | 1.767181 | 2.320559 | 1.837334 | 2.42823 | 0.03434379 | 51.59946 | 10.48271 | 4.703693 | 62.08217 | 85.7005 | 84.81359 | [7 empty] | 118 |  | 300W | 2025.06.12
1491 | 4255-5090/5069 |  | 31.7 |  | 10 | 18 |  | 7.5 | [14 empty] | 32 | [18 empty] | 0.8 | [13 empty] | 530 | 5 | 6.6 | 2.65 | 0.07 | 0.28 | 0.99 | 0.63 | 0.63 | 21.7 | 1.22 | 6.32 | 1.12 | 4.64 | 8.4 | 1.76 | 2.44 | 1.81 | 2.35 | 0.04 | 49.77 | 13.02 | 6.27 | 62.79 | 84.48 | 80.71 | [7 empty] | 04.001 |  | 300W | 2025.06.12
1492 | 4255-5091/5070 |  | 29.7 |  | 10 | 18 |  | 7.5 | [14 empty] | 32 | [12 empty] | 2 | [5 empty] | 0.8 | [13 empty] | 530 | 5 | 6.68 | 2.66 | 0.06 | 0.28 | 1 | 0.62 | 0.7 | 22.91 | 1.29 | 6.82 | 1.14 | 4.87 | 8.79 | 1.79 | 2.59 | 1.89 | 2.47 | 0.05 | 49.64 | 12.5 | 5.61 | 62.14 | 85.05 | 81.89 | [7 empty] | 04.001 |  | 300W | 2025.06.12
1493 | 4255-5092/5071 |  | 28.7 |  | 10 | 18 |  | 7.5 | [14 empty] | 32 | [11 empty] | 3 | [6 empty] | 0.8 | [13 empty] | 530 | 5 | 6.82 | 2.71 | 0.06 | 0.28 | 1.01 | 0.64 | 0.72 | 23.19 | 1.3 | 6.95 | 1.15 | 4.97 | 8.82 | 1.78 | 2.6 | 1.9 | 2.49 | 0.05 | 49.31 | 12.31 | 5.66 | 61.62 | 84.81 | 82.03 | [7 empty] | 04.001 |  | 300W | 2025.06.12
1491 | 4255-5093/5072 |  | 25.7 |  | 10 | 18 |  | 7.5 | [14 empty] | 32 | [11 empty] | 6 | [6 empty] | 0.8 | [13 empty] | 530 | 5 | 6.8 | 2.73 | 0.06 | 0.28 | 1.01 | 0.63 | 0.75 | 24.28 | 1.36 | 7.46 | 1.15 | 5.14 | 9.17 | 1.83 | 2.76 | 1.96 | 2.57 | 0.05 | 47.96 | 12.66 | 5.57 | 60.62 | 84.9 | 81.78 | [7 empty] | 04.001 |  | 300W | 2025.06.12
1496 | 4255-5095/5076 |  | 28.5 |  | 10 | 18 |  | 7.5 |  |  | 4 | [11 empty] | 30 | [12 empty] | 2 | [19 empty] | 530 | 5 | 7.62 | 2.94 | 0.05 | 0.28 | 1.13 | 0.69 | 0.79 | 23.03 | 1.56 | 6.52 | 1.45 | 5.77 | 7.73 | 1.65 | 1.97 | 1.76 | 2.31 | 0.04 | 50.1 | 11.36 | 4.95 | 61.46 | 84.49 | 83.69 | [7 empty] | 04.001 |  | 300W | 2025.06.12
2024.10
1281 | XSB-9336 | 39 |  |  |  |  | 18 | 8 | [14 empty] | 25 |  | 10 | [30 empty] | 530 | 5 | 6.22243 | 2.682753 | 0.04596586 | 0.27625 | 0.956624 | 0.6427757 | 0.7611375 | 23.79406 | 1.331323 | 6.900349 | 1.222806 | 5.336698 | 9.002881 | 1.829924 | 2.63924 | 1.933579 | 2.551062 | 0.04907549 | 52.25895 | 10.33101 | 4.710807 | 62.58995 | 86.38401 | 84.95819 | [7 empty] | 05.001 |  | 300W | 2025.06.03
1282 | XSB-9337 | 34 |  |  |  |  | 18 | 8 | [14 empty] | 25 |  | 10 | [10 empty] | 5 | [19 empty] | 530 | 5 | 6.40228 | 2.639185 | 0.04496166 | 0.27625 | 0.9539265 | 0.5960884 | 0.7679583 | 26.07599 | 1.393359 | 8.062938 | 1.185657 | 5.538257 | 9.89578 | 1.898085 | 3.084276 | 2.084925 | 2.775809 | 0.05268522 | 50.11458 | 10.06907 | 4.698897 | 60.18365 | 86.25964 | 85.23204 | [7 empty] | 05.001 |  | 300W | 2025.06.03
1283 | XSB-9338 | 34 |  |  |  |  | 18 | 8 | [14 empty] | 25 |  | 10 | [11 empty] | 5 | [18 empty] | 530 | 5 | 6.371728 | 2.609054 | 0.04450435 | 0.27625 | 0.961977 | 0.5884071 | 0.7379152 | 25.64184 | 1.400548 | 7.747347 | 1.229303 | 5.620867 | 9.64377 | 1.890696 | 2.899977 | 2.060006 | 2.739267 | 0.05382434 | 51.09732 | 9.815068 | 4.46499 | 60.91239 | 86.55423 | 85.71994 | [7 empty] | 05.001 |  | 300W | 2025.06.03
1391 | 4527-290 |  | 37 |  |  | 20 |  | 8 | [14 empty] | 35 | [32 empty] | 530 | 5 | 5.252283 | 2.588677 | 0.05463314 | 0.27625 | 0.9521769 | 0.6622336 | 0.6433832 | 20.74781 | 1.042768 | 6.229222 | 0.8599894 | 3.351345 | 9.264484 | 1.823581 | 3.160702 | 1.835352 | 2.378789 | 0.06606107 | 48.45331 | 14.31292 | 8.644999 | 62.76623 | 83.51404 | 77.04208 | [7 empty] | 04.001 |  | 300W | 2025.06.03
1396 | 4527-295 |  | 37 |  |  |  | 20 | 8 | [14 empty] | 35 | [32 empty] | 530 | 5 | 5.344345 | 2.547298 | 0.0607711 | 0.27625 | 0.9400025 | 0.6476449 | 0.6226295 | 20.15518 | 0.9794893 | 6.052315 | 0.8058438 | 3.154549 | 9.16298 | 1.78088 | 3.143096 | 1.813541 | 2.351555 | 0.07390861 | 47.76131 | 14.62856 | 9.563313 | 62.38987 | 82.54504 | 75.80813 | [7 empty] | 04.001 |  | 300W | 2025.06.03
1585 | 4255-240 | 40 |  |  |  | 20 |  | 7 | [22 empty] | 33 | [11 empty] | 0.326 |  | 0.342 | [9 empty] | 40 | 530 | 5 | 4.881115 | 2.423341 | 0.06446642 | 0.27625 | 0.8777332 | 0.6084626 | 0.5964285 | 16.73177 | 0.7609045 | 5.396536 | 0.5579171 | 2.080161 | 7.936249 | 1.473039 | 2.966665 | 1.472587 | 1.958987 | 0.06497148 | 44.30696 | 16.82644 | 14.83038 | 61.13339 | 77.86516 | 68.34318 | [7 empty] | 04.001 |  | 300W | 2025.06.03
1586 | 4255-241 | 40 |  |  |  | 20 |  | 7 | [14 empty] | 33 | [19 empty] | 0.073 |  | 0.576 | [9 empty] | 54 | 530 | 5 | 5.198581 | 2.562898 | 0.05761989 | 0.27625 | 0.9480973 | 0.6339201 | 0.6470111 | 19.42139 | 0.9710335 | 5.989156 | 0.756504 | 3.040957 | 8.663742 | 1.645055 | 3.038752 | 1.680185 | 2.234892 | 0.06485861 | 48.05814 | 15.087 | 9.671985 | 63.14514 | 82.56654 | 75.24102 | [7 empty] | 04.001 |  | 300W | 2025.06.03
1587 | 4255-242 | 40 |  |  |  | 20 |  | 7 | [14 empty] | 33 | [19 empty] | 0.172 |  | 0.537 | [9 empty] | 55 | 530 | 5 | 4.988585 | 2.598093 | 0.05988777 | 0.27625 | 0.9599256 | 0.667199 | 0.6348302 | 18.1613 | 0.9197458 | 5.453038 | 0.7552261 | 2.948272 | 8.085017 | 1.560832 | 2.751932 | 1.592403 | 2.115571 | 0.0642788 | 50.17686 | 15.2659 | 8.809255 | 65.44277 | 83.60407 | 75.92484 | [7 empty] | 04.001 |  | 300W | 2025.06.03
1588 | 4255-243 | 40 |  |  |  | 20 |  | 7 | [15 empty] | 33 | [18 empty] | 0.07 |  | 0.287 | [9 empty] | 62 | 530 | 5 | 5.398861 | 2.576615 | 0.05242545 | 0.27625 | 0.9641936 | 0.6167326 | 0.6670138 | 21.03379 | 1.121088 | 6.196007 | 0.9890727 | 4.207208 | 8.520411 | 1.712002 | 2.630978 | 1.769934 | 2.348835 | 0.05866328 | 51.61266 | 13.33211 | 6.04597 | 64.94477 | 85.97855 | 80.62192 | [7 empty] | 04.001 |  | 300W | 2025.06.03
1589 | 4255-244 | 40 |  |  |  | 20 |  | 7 | [15 empty] | 33 | [18 empty] | 0.071 |  | 0.279 | [9 empty] | 60 | 530 | 5 | 5.584252 | 2.628521 | 0.05529766 | 0.27625 | 0.9847723 | 0.6217371 | 0.690464 | 21.61706 | 1.190125 | 6.349761 | 1.052824 | 4.515436 | 8.508911 | 1.719199 | 2.573625 | 1.785242 | 2.371828 | 0.05901686 | 51.94544 | 12.78171 | 5.443018 | 64.72715 | 86.34421 | 81.77527 | [7 empty] | 04.001 |  | 300W | 2025.06.03
1590 | 4255-246 | 46.8 |  |  |  | 20 |  | 7 | [15 empty] | 25 | [17 empty] | 1.2 | 0.056 |  | 0.233 | [9 empty] | 67 | 530 | 5 | 6.151575 | 2.710729 | 0.05629928 | 0.27625 | 1.033753 | 0.62183 | 0.7225965 | 21.63901 | 1.364476 | 6.162701 | 1.248431 | 5.121162 | 7.742242 | 1.630223 | 2.108315 | 1.697172 | 2.254047 | 0.05248543 | 52.51413 | 12.11936 | 4.865197 | 64.63349 | 86.2725 | 83.01545 | [7 empty] | 04.001 |  | 300W | 2025.06.03
1325 | XSB-9348 | 30.5 |  |  |  | 20 |  | 9 | [7 empty] | 0.5 | [11 empty] | 38 | [8 empty] | 2 | [18 empty] | 530 | 5 | 6.223281 | 2.059196 | 0.02857194 | 0.27625 | 0.6776457 | 0.500921 | 0.575807 | 22.42131 | 1.220113 | 6.431254 | 1.208293 | 5.718657 | 7.842996 | 1.587743 | 2.057092 | 1.779397 | 2.385263 | 0.03350098 | 53.49878 | 11.10626 | 4.69117 | 64.60504 | 87.02635 | 84.20257 | [7 empty] | 111 |  | 300W | 2025.06.03
1326 | XSB-9349 | 29 |  |  |  | 14 |  | 10.5 |  | 6 | [5 empty] | 0.5 | [11 empty] | 38 | [8 empty] | 2 | [18 empty] | 530 | 5 | 6.434262 | 2.241478 | 0.02625049 | 0.27625 | 0.6822431 | 0.4812941 | 0.7754404 | 26.39315 | 1.61432 | 8.3458 | 1.318983 | 6.858007 | 8.256037 | 1.625565 | 2.319055 | 1.825214 | 2.451316 | 0.03488775 | 48.98086 | 11.08859 | 4.861662 | 60.06945 | 86.4626 | 84.04975 | [7 empty] | 111 |  | 300W | 2025.06.03
1327 | XSB-9350 | 29 |  |  |  | 14 |  | 10.5 |  |  | 6 |  |  |  |  | 0.5 | [11 empty] | 38 | [8 empty] | 2 | [18 empty] | 530 | 5 | 6.506739 | 2.306083 | 0.0306319 | 0.27625 | 0.6845587 | 0.507832 | 0.8068106 | 27.0721 | 1.574969 | 8.66312 | 1.298596 | 6.777654 | 8.757757 | 1.682112 | 2.525218 | 1.920947 | 2.5907 | 0.0387803 | 48.79473 | 10.7316 | 4.588752 | 59.52633 | 86.59843 | 84.67965 | [7 empty] | 111 |  | 300W | 2025.06.03
2342 | 4532-364/4530-229 | 19 |  |  | 10 | 15 |  | 9 |  |  | 5 | [5 empty] | 2 | [5 empty] | 12 |  | 12 |  |  | 11 | [9 empty] | 5 | [17 empty] | 530 | 5 | 9.732676 | 3.374304 | 0.04725222 | 0.27625 | 1.348081 | 0.7457126 | 0.9570083 | 27.21781 | 2.158407 | 7.808077 | 1.843359 | 7.496665 | 7.911306 | 1.67836 | 1.956101 | 1.824013 | 2.413744 | 0.03908847 | 44.91644 | 10.43759 | 4.321171 | 55.35404 | 82.57185 | 85.24124 | [7 empty] | 111 |  | 300W | 2025.06.03
2344 | 4532-366/4530-227 | 19 |  |  | 10 | 15 |  | 9 |  |  | 5 | [5 empty] | 2 | [5 empty] | 17.5 |  | 17.5 | [12 empty] | 5 | [17 empty] | 530 | 5 | 8.552845 | 3.147397 | 0.04327749 | 0.27625 | 1.229937 | 0.6948784 | 0.9030539 | 27.03694 | 1.956167 | 7.974075 | 1.67201 | 7.086025 | 8.348659 | 1.737002 | 2.160882 | 1.902705 | 2.503664 | 0.04440536 | 46.06269 | 10.70257 | 4.497563 | 56.76526 | 83.8022 | 84.79986 | [7 empty] | 111 |  | 300W | 2025.06.03
2345 | 4532-367/4530-228 | 19 |  |  | 10 | 15 |  | 9 |  |  | 5 | [5 empty] | 2 | [5 empty] | 17.5 |  |  |  |  | 17.5 | [9 empty] | 5 | [17 empty] | 530 | 5 | 9.612514 | 3.402323 | 0.04817928 | 0.27625 | 1.337944 | 0.7464441 | 0.9935051 | 27.72357 | 2.236171 | 7.929803 | 1.879138 | 7.715969 | 7.96249 | 1.677786 | 1.988031 | 1.832765 | 2.419024 | 0.04488384 | 45.27459 | 9.928997 | 4.05801 | 55.20358 | 82.92715 | 86.01299 | [7 empty] | 111 |  | 300W | 2025.06.03
1050 | 4430-480 |  | 37 |  |  | 20 |  | 8 | [14 empty] | 25 |  | 10 | [30 empty] | 530 | 5 | 6.082861 | 2.768868 | 0.06144771 | 0.27625 | 0.9833356 | 0.7254959 | 0.722339 | 21.31217 | 1.075569 | 6.306503 | 0.9126739 | 3.791273 | 9.226154 | 1.780784 | 3.045623 | 1.875358 | 2.471575 | 0.05281337 | 51.74369 | 11.74841 | 6.343997 | 63.4921 | 84.80427 | 81.90759 | [7 empty] | 05.001 |  | 300W | 2025.06.03
1052 | 4430-482 |  | 37 |  |  | 20 |  | 8 | [16 empty] | 35 | [30 empty] | 530 | 5 | 7.024667 | 2.862886 | 0.04491242 | 0.27625 | 1.042001 | 0.7016764 | 0.798047 | 24.0424 | 1.428148 | 6.831075 | 1.350456 | 5.801331 | 8.631394 | 1.795181 | 2.311865 | 1.926191 | 2.550874 | 0.0472821 | 49.98559 | 10.44453 | 5.639918 | 60.43012 | 84.47253 | 83.91555 | [7 empty] | 05.001 |  | 300W | 2025.06.03
1054 | 4430-484 |  | 37 |  |  | 20 |  | 8 | [14 empty] | 10 |  |  | 25 | [29 empty] | 530 | 5 | 7.312238 | 2.920965 | 0.05074164 | 0.27625 | 1.064363 | 0.7098058 | 0.8198046 | 24.48266 | 1.473246 | 6.970975 | 1.373332 | 5.906172 | 8.75894 | 1.809795 | 2.373997 | 1.948241 | 2.581605 | 0.04530216 | 51.91518 | 9.383669 | 3.985286 | 61.29885 | 85.78151 | 86.63105 | [7 empty] | 05.001 |  | 300W | 2025.06.03
1062 | 4429-424 |  | 38 |  |  | 20 |  | 7 | [14 empty] | 20 | 15 | [31 empty] | 530 | 5 | 6.083204 | 2.027189 | 0.03113823 | 0.27625 | 0.6760335 | 0.5272192 | 0.5165482 | 17.86925 | 0.921588 | 4.901508 | 0.9329671 | 4.158213 | 6.954974 | 1.425547 | 1.927034 | 1.5389 | 2.036074 | 0.02741771 | 54.75733 | 13.28241 | 5.980613 | 68.03974 | 85.90899 | 80.73698 | [7 empty] | 05.001 |  | 300W | 2025.06.03
1063 | 4429-425 |  | 38 |  |  | 20 |  | 7 | [14 empty] | 20 | 15 | [31 empty] | 530 | 5 | 6.589353 | 2.160178 | 0.03251528 | 0.27625 | 0.723678 | 0.5543114 | 0.5734233 | 19.75557 | 1.056467 | 5.409683 | 1.06212 | 4.876558 | 7.35074 | 1.49026 | 1.985475 | 1.649214 | 2.198555 | 0.0272351 | 54.90568 | 11.90695 | 4.68227 | 66.81263 | 86.5682 | 83.41078 | [7 empty] | 05.001 |  | 300W | 2025.06.03
1064 | 4429-426 |  | 38 |  |  | 20 |  | 7 | [14 empty] | 20 | 15 | [31 empty] | 530 | 5 | 7.127486 | 2.310665 | 0.02760637 | 0.27625 | 0.7752888 | 0.5756675 | 0.6558519 | 21.85049 | 1.343614 | 5.852081 | 1.383312 | 6.203235 | 7.06825 | 1.499273 | 1.636184 | 1.669784 | 2.23532 | 0.02768924 | 54.74017 | 10.23316 | 3.738028 | 64.97333 | 86.82382 | 86.02882 | [7 empty] | 05.001 |  | 300W | 2025.06.03
1065 | 4429-427 |  | 38 |  |  | 20 |  | 7 | [17 empty] | 35 | [29 empty] | 530 | 5 | 6.881527 | 2.244842 | 0.03237724 | 0.27625 | 0.7541647 | 0.5622437 | 0.6198062 | 20.80399 | 1.20184 | 5.623333 | 1.249964 | 5.65183 | 7.077021 | 1.487489 | 1.695682 | 1.656817 | 2.211375 | 0.02565761 | 55.28571 | 10.72053 | 4.063409 | 66.00624 | 86.81022 | 85.21606 | [7 empty] | 05.001 |  | 300W | 2025.06.03
1066 | 4429-428 |  | 38 |  |  | 20 |  | 7 | [17 empty] | 35 | [29 empty] | 530 | 5 | 7.629665 | 2.332678 | 0.03264084 | 0.27625 | 0.7969567 | 0.5638849 | 0.6629454 | 22.0375 | 1.446832 | 5.829505 | 1.480377 | 6.453381 | 6.827408 | 1.457185 | 1.527767 | 1.633494 | 2.184195 | 0.02476671 | 54.35247 | 10.01275 | 3.634938 | 64.36522 | 86.40272 | 86.35232 | [7 empty] | 05.001 |  | 300W | 2025.06.03
1067 | 4429-429 |  | 38 |  |  | 20 |  | 7 | [17 empty] | 35 | [29 empty] | 530 | 5 | 7.47508 | 2.288404 | 0.03406664 | 0.27625 | 0.7811197 | 0.5530927 | 0.6438754 | 21.58047 | 1.368288 | 5.753923 | 1.401903 | 6.168598 | 6.887755 | 1.466242 | 1.590074 | 1.629197 | 2.175663 | 0.02657965 | 53.92787 | 10.50442 | 4.223754 | 64.4323 | 86.01276 | 85.27182 | [7 empty] | 05.001 |  | 300W | 2025.06.03
1122 | 4429-524 |  | 40 |  |  | 20 |  | 7 | [14 empty] | 11 |  | 11 | 11 | [29 empty] | 530 | 5 | 7.096179 | 2.759777 | 0.05312572 | 0.27625 | 1.038344 | 0.6240658 | 0.7679923 | 24.18448 | 1.533104 | 6.865788 | 1.40056 | 5.916582 | 8.468446 | 1.773387 | 2.310905 | 1.872566 | 2.467198 | 0.04439039 | 51.65778 | 9.825099 | 4.476687 | 61.48288 | 85.66736 | 85.69821 | [7 empty] | 05.001 |  | 300W | 2025.06.03
1123 | 4429-525 |  | 40 |  |  | 20 |  | 7 | [14 empty] | 11 |  | 11 | 11 | [29 empty] | 530 | 5 | 6.782254 | 2.72236 | 0.0539589 | 0.27625 | 0.9993864 | 0.6285407 | 0.7642235 | 23.78836 | 1.478664 | 6.690519 | 1.38262 | 5.858295 | 8.378261 | 1.754975 | 2.256631 | 1.862735 | 2.455089 | 0.04883147 | 52.05168 | 10.2428 | 4.412547 | 62.29448 | 86.08284 | 85.34466 | [7 empty] | 05.001 |  | 300W | 2025.06.03
1124 | 4429-526 |  | 40 |  |  | 20 |  | 7 | [14 empty] | 11 |  | 11 | 11 | [29 empty] | 530 | 5 | 6.694726 | 2.644755 | 0.0566918 | 0.27625 | 0.988083 | 0.6032522 | 0.7204775 | 23.59157 | 1.44197 | 6.640355 | 1.359024 | 5.746798 | 8.403421 | 1.75671 | 2.263109 | 1.869314 | 2.463965 | 0.05032315 | 52.13115 | 10.4585 | 4.479296 | 62.58966 | 86.18122 | 85.0622 | [7 empty] | 05.001 |  | 300W | 2025.06.03
1125 | 4429-527 |  | 40 |  |  | 20 |  | 7 | [14 empty] | 11 |  | 11 | 11 | [29 empty] | 530 | 5 | 6.613282 | 2.664071 | 0.05894484 | 0.27625 | 0.9726836 | 0.6170914 | 0.7391009 | 23.21182 | 1.395512 | 6.542578 | 1.308151 | 5.56661 | 8.398968 | 1.745073 | 2.307415 | 1.853044 | 2.441924 | 0.0515117 | 52.49322 | 10.44007 | 4.577539 | 62.93329 | 86.14511 | 84.98239 | [7 empty] | 05.001 |  | 300W | 2025.06.03
1126 | 4429-496 |  | 40 |  |  | 20 |  | 10 |  | 15 | [13 empty] | 15 | [31 empty] | 530 | 5 | 5.866896 | 2.454221 | 0.1042627 | 0.27625 | 0.8981627 | 0.5940536 | 0.5814921 | 15.0834 | 0.7115497 | 4.813393 | 0.5157031 | 2.182536 | 6.86022 | 1.299787 | 2.49803 | 1.285273 | 1.718125 | 0.0590044 | 46.45298 | 15.95956 | 14.18293 | 62.41255 | 77.49595 | 69.8575 | [7 empty] | 05.001 |  | 300W | 2025.06.03
1127 | 4429-497 |  | 40 |  |  | 20 |  | 10 |  | 15 | [13 empty] | 15 | [31 empty] | 530 | 5 | 6.415805 | 2.566871 | 0.1241882 | 0.27625 | 0.958598 | 0.6409895 | 0.5668454 | 12.56905 | 0.6499747 | 4.018834 | 0.4530897 | 1.721232 | 5.725922 | 1.115625 | 2.052613 | 1.06951 | 1.427973 | 0.06019998 | 44.94789 | 16.82825 | 16.67213 | 61.77614 | 74.34519 | 66.49962 | [7 empty] | 05.001 |  | 300W | 2025.06.03
1163 | 4429-565 |  | 71.67 |  |  | 20 |  | 5 | [14 empty] | 3.33 | [32 empty] | 530 | 5 | 10.47441 | 3.68573 | 0.1115417 | 0.27625 | 1.089507 | 0.6258018 | 1.58263 | 25.19852 | 2.760815 | 7.948876 | 1.713778 | 5.948347 | 6.826704 | 1.344501 | 2.139796 | 1.405503 | 1.900719 | 0.03618553 | 38.25729 | 11.75868 | 10.62538 | 50.01597 | 75.21449 | 77.61595 | [7 empty] | 05.001 |  | 300W | 2025.06.03
1165 | 4429-566 |  | 61.2 |  |  | 20 |  | 5.5 | [14 empty] | 13.3 | [32 empty] | 530 | 5 | 15.66235 | 4.387063 | 0.107903 | 0.27625 | 1.563035 | 0.8826381 | 1.557237 | 30.82157 | 5.231029 | 6.364174 | 3.29316 | 10.30899 | 5.624212 | 1.111373 | 1.635818 | 1.216649 | 1.632811 | 0.0275614 | 39.15562 | 6.26858 | 3.704819 | 45.4242 | 76.24577 | 90.0266 | [7 empty] | 05.001 |  | 300W | 2025.06.03
1191 | 4431-240 | 50.7 |  |  |  | 14 |  | 5.5 | [9 empty] | 1 |  |  |  |  | 25 | [13 empty] | 2 |  |  |  |  | 1.8 | [13 empty] | 530 | 5 | 7.781709 | 3.04469 | 0.04085465 | 0.27625 | 1.151978 | 0.6880784 | 0.8875298 | 25.46633 | 2.008685 | 6.984635 | 1.802332 | 7.062734 | 7.607941 | 1.617828 | 1.8788 | 1.749248 | 2.327484 | 0.03458093 | 51.21594 | 8.947303 | 3.544035 | 60.16324 | 85.62957 | 87.50866 | [7 empty] | 05.001 |  | 300W | 2025.06.03
1192 | 4431-241 | 50.7 |  |  |  | 14 |  | 5.5 | [9 empty] | 1 |  |  |  |  | 25 | [13 empty] | 2 |  |  |  |  | 1.8 | [13 empty] | 530 | 5 | 7.495453 | 2.954509 | 0.03780386 | 0.27625 | 1.111187 | 0.6650543 | 0.8642138 | 25.33334 | 1.921714 | 7.014986 | 1.754827 | 6.991987 | 7.649828 | 1.620716 | 1.86309 | 1.768488 | 2.358362 | 0.03917251 | 51.56323 | 8.900333 | 3.753134 | 60.46356 | 85.7969 | 87.34653 | [7 empty] | 05.001 |  | 300W | 2025.06.03
1193 | 4431-242 | 39 |  |  |  | 20 |  | 6.5 | [9 empty] | 1 |  |  |  |  | 30 | [13 empty] | 2 |  |  |  |  | 1.5 | [13 empty] | 530 | 5 | 7.704379 | 3.139446 | 0.04507886 | 0.27625 | 1.163595 | 0.7208292 | 0.9336929 | 25.91666 | 2.009616 | 7.093423 | 1.829243 | 7.323538 | 7.660837 | 1.628949 | 1.843641 | 1.778639 | 2.368655 | 0.04095346 | 51.57091 | 8.310839 | 3.357764 | 59.88175 | 85.79841 | 88.3314 | [7 empty] | 05.001 |  | 300W | 2025.06.03
1194 | 4431-243 | 45 |  |  |  | 14 |  | 6.5 |  |  |  | 5 | [5 empty] | 1 |  |  |  |  | 25 | [13 empty] | 2 |  |  |  |  | 1.5 | [13 empty] | 530 | 5 | 7.420181 | 2.91175 | 0.04609448 | 0.27625 | 1.097301 | 0.6542063 | 0.8378986 | 24.92522 | 1.821406 | 6.927682 | 1.659588 | 6.750676 | 7.765871 | 1.625234 | 1.947667 | 1.779988 | 2.370896 | 0.04208577 | 52.02354 | 8.76056 | 3.958745 | 60.7841 | 85.70932 | 87.28069 | [7 empty] | 05.001 |  | 300W | 2025.06.03
1195 | 4431-244 | 44.8 |  |  |  | 14 |  | 6.5 |  |  |  | 5 | [5 empty] | 1 |  |  |  |  | 25 | [13 empty] | 2 |  |  |  |  | 1.7 | [13 empty] | 530 | 5 | 7.812909 | 3.0865 | 0.04690141 | 0.27625 | 1.144979 | 0.7070827 | 0.9112866 | 25.35758 | 1.955497 | 6.945638 | 1.770474 | 7.073173 | 7.6128 | 1.597634 | 1.869878 | 1.758865 | 2.345091 | 0.04133194 | 51.4491 | 8.558092 | 3.735813 | 60.0072 | 85.36478 | 87.7061 | [7 empty] | 05.001 |  | 300W | 2025.06.03
1196 | 4431-245 | 44.9 |  |  |  | 14 |  | 6.5 |  |  |  | 5 | [5 empty] | 1 |  |  |  |  | 25 | [13 empty] | 2 |  |  |  |  | 1.6 | [13 empty] | 530 | 5 | 8.095669 | 3.172312 | 0.05009101 | 0.27625 | 1.179343 | 0.7312859 | 0.9353419 | 25.61236 | 1.986274 | 7.022192 | 1.790282 | 7.163324 | 7.650289 | 1.618776 | 1.882105 | 1.763143 | 2.346884 | 0.03938012 | 51.22098 | 8.139436 | 3.759243 | 59.36042 | 84.97278 | 88.10132 | [7 empty] | 05.001 |  | 300W | 2025.06.03
1209 | 4430-662 |  | 37 |  |  | 20 |  | 8 | [14 empty] | 10 |  |  | 25 | [29 empty] | 530 | 5 | 6.227853 | 2.564744 | 0.04412913 | 0.27625 | 0.9585725 | 0.6174111 | 0.6683811 | 22.60702 | 1.196097 | 6.65356 | 1.121848 | 4.820637 | 8.814882 | 1.80224 | 2.571725 | 1.892035 | 2.495013 | 0.05386895 | 52.49634 | 10.7061 | 5.397947 | 63.20243 | 85.80946 | 83.89596 | [7 empty] | 05.001 |  | 300W | 2025.06.03
1212 | 4428-375 |  | 34 |  |  | 20 |  | 8 | [14 empty] | 27 |  |  | 8 | [10 empty] | 3 | [18 empty] | 530 | 5 | 7.293088 | 2.969825 | 0.04189256 | 0.27625 | 1.114731 | 0.7180388 | 0.8189126 | 24.17634 | 1.721611 | 6.570691 | 1.675616 | 6.560073 | 7.648345 | 1.652733 | 1.811577 | 1.779032 | 2.355806 | 0.04919742 | 52.89481 | 8.667772 | 3.998172 | 61.56258 | 85.73891 | 87.33406 | [7 empty] | 05.001 |  | 300W | 2025.06.03
1213 | 4428-376 |  | 34 |  |  | 20 |  | 8 | [14 empty] | 27 |  |  | 8 | [10 empty] | 3 | [18 empty] | 530 | 5 | 6.071466 | 2.529254 | 0.04865587 | 0.27625 | 0.9437357 | 0.602862 | 0.6577503 | 22.09916 | 1.249898 | 6.290921 | 1.233993 | 5.152458 | 8.17189 | 1.70735 | 2.189744 | 1.817621 | 2.400927 | 0.05624704 | 53.30101 | 10.72709 | 5.272018 | 64.0281 | 86.12726 | 84.00089 | [7 empty] | 05.001 |  | 300W | 2025.06.03
1214 | 4432-16 |  | 54 |  |  | 14 |  | 6 | [7 empty] | 1 | [6 empty] | 25 | [32 empty] | 530 | 5 | 5.15494 | 2.416176 | 0.06283645 | 0.27625 | 0.8273425 | 0.5868525 | 0.6628946 | 21.59994 | 0.9646362 | 6.961438 | 0.7798067 | 3.365314 | 9.528744 | 1.730935 | 3.36565 | 1.868035 | 2.499644 | 0.06447986 | 47.88214 | 13.3579 | 9.588909 | 61.24004 | 82.83998 | 77.05319 | [7 empty] | 05.001 |  | 300W | 2025.06.03
1215 | 4432-17 |  | 52.3 |  |  | 14 |  | 6 | [7 empty] | 1 | [6 empty] | 25 | [18 empty] | 1.7 | [13 empty] | 530 | 5 | 6.7025 | 2.731301 | 0.05042964 | 0.27625 | 1.005645 | 0.6264435 | 0.7725328 | 23.69265 | 1.539749 | 6.639021 | 1.443804 | 5.955047 | 8.115027 | 1.666667 | 2.16018 | 1.81814 | 2.421252 | 0.04878826 | 52.83092 | 9.77148 | 4.271153 | 62.6024 | 86.29505 | 85.95737 | [7 empty] | 05.001 |  | 300W | 2025.06.03
1216 | 4432-18 |  | 52.4 |  |  | 14 |  | 6 | [7 empty] | 1 | [6 empty] | 25 | [18 empty] | 1.6 | [13 empty] | 530 | 5 | 6.022315 | 2.51679 | 0.05293512 | 0.27625 | 0.9048427 | 0.6028029 | 0.6799589 | 21.40633 | 1.179366 | 6.124925 | 1.133017 | 4.751602 | 8.217418 | 1.667966 | 2.330734 | 1.791628 | 2.374321 | 0.05276918 | 53.28885 | 11.26973 | 5.49599 | 64.55858 | 85.96491 | 83.23428 | [7 empty] | 05.001 |  | 300W | 2025.06.03
1217 | 4432-19 |  | 52.3 |  |  | 14 |  | 6 | [7 empty] | 1 | [6 empty] | 25 | [18 empty] | 1.7 | [13 empty] | 530 | 5 | 5.660085 | 2.394749 | 0.05509199 | 0.27625 | 0.8620268 | 0.5744767 | 0.6269032 | 19.45192 | 1.01726 | 5.627763 | 0.9628789 | 4.037989 | 7.806029 | 1.584489 | 2.304731 | 1.662401 | 2.196698 | 0.05771003 | 52.80145 | 12.66499 | 7.026816 | 65.46643 | 84.91835 | 80.3082 | [7 empty] | 05.001 |  | 300W | 2025.06.03
1218 | 4432-20 |  | 52.2 |  |  | 14 |  | 6 | [7 empty] | 1 | [6 empty] | 25 | [18 empty] | 1.8 | [13 empty] | 530 | 5 | 5.786505 | 2.439525 | 0.05695103 | 0.27625 | 0.883546 | 0.5863837 | 0.6363939 | 19.87718 | 1.04703 | 5.713227 | 0.999676 | 4.168483 | 7.948768 | 1.619356 | 2.324684 | 1.702152 | 2.243972 | 0.05860361 | 52.72924 | 12.37172 | 6.795834 | 65.10095 | 84.97814 | 80.83245 | [7 empty] | 05.001 |  | 300W | 2025.06.03
1219 | 4432-21 |  | 52.1 |  |  | 14 |  | 6 | [7 empty] | 1 | [6 empty] | 25 | [18 empty] | 1.9 | [13 empty] | 530 | 5 | 5.756911 | 2.396783 | 0.0556644 | 0.27625 | 0.8544749 | 0.5842697 | 0.626124 | 18.89942 | 0.9967459 | 5.414041 | 0.953448 | 3.951566 | 7.58362 | 1.531366 | 2.207577 | 1.633012 | 2.155397 | 0.05626739 | 52.93227 | 12.65909 | 7.355525 | 65.59136 | 84.49078 | 79.98539 | [7 empty] | 05.001 |  | 300W | 2025.06.03
1311 | 4432-59 |  | 38 |  |  | 20 |  | 7.5 | [7 empty] | 1 | [6 empty] | 15 |  | 15 | [11 empty] | 2 |  |  |  |  | 1.5 | [13 empty] | 530 | 5 | 8.016274 | 3.144276 | 0.05517361 | 0.27625 | 1.20198 | 0.7291081 | 0.8817648 | 25.11216 | 1.988577 | 6.686415 | 1.846453 | 7.007739 | 7.582979 | 1.636942 | 1.831559 | 1.755834 | 2.318007 | 0.04063834 | 51.48755 | 8.656951 | 3.582783 | 60.1445 | 85.25667 | 87.76027 | [7 empty] | 05.001 |  | 300W | 2025.06.03
1312 | 4432-60 |  | 38 |  |  | 20 |  | 7.5 | [7 empty] | 1 | [8 empty] | 15 | [6 empty] | 15 |  |  |  |  | 2 |  |  |  |  | 1.5 | [13 empty] | 530 | 5 | 7.598368 | 2.941927 | 0.05366522 | 0.27625 | 1.109669 | 0.6862948 | 0.8160483 | 24.22901 | 1.786408 | 6.508583 | 1.707256 | 6.617023 | 7.609738 | 1.626304 | 1.834248 | 1.765574 | 2.337758 | 0.04585408 | 51.86087 | 9.407327 | 3.962495 | 61.2682 | 85.49721 | 86.63018 | [7 empty] | 05.001 |  | 300W | 2025.06.03
1313 | 4432-61 |  | 38 |  |  | 20 |  | 7.5 | [7 empty] | 1 | [8 empty] | 15 | [6 empty] | 15 |  |  |  |  | 2 |  |  |  |  | 1.5 | [13 empty] | 530 | 5 | 7.228791 | 2.824118 | 0.05457313 | 0.27625 | 1.058141 | 0.6565696 | 0.778584 | 23.4935 | 1.606428 | 6.417429 | 1.54592 | 6.120456 | 7.803268 | 1.655143 | 1.964134 | 1.781205 | 2.353212 | 0.04957374 | 52.28785 | 9.878388 | 4.287349 | 62.16624 | 85.65974 | 85.83426 | [7 empty] | 05.001 |  | 300W | 2025.06.03
1314 | 4432-62 |  | 38 |  |  | 20 |  | 7.5 | [7 empty] | 1 | [8 empty] | 15 | [6 empty] | 15 |  |  |  |  | 2 |  |  |  |  | 1.5 | [13 empty] | 530 | 5 | 6.705175 | 2.681097 | 0.05313608 | 0.27625 | 0.9934994 | 0.6280198 | 0.7301915 | 22.40576 | 1.417233 | 6.207055 | 1.380558 | 5.531763 | 7.869148 | 1.658243 | 2.052412 | 1.771664 | 2.333074 | 0.05375473 | 52.54478 | 10.36678 | 5.296411 | 62.91156 | 85.31732 | 84.33681 | [7 empty] | 05.001 |  | 300W | 2025.06.03
1315 | 4432-64 |  | 38 |  |  | 20 |  | 7.5 | [7 empty] | 1 | [6 empty] | 15 |  |  |  |  | 15 | [8 empty] | 2 |  |  |  |  | 1.5 | [13 empty] | 530 | 5 | 6.43265 | 2.59179 | 0.06120774 | 0.27625 | 0.9414563 | 0.5935019 | 0.7193736 | 23.97243 | 1.356275 | 7.067586 | 1.234284 | 5.500649 | 8.813636 | 1.763726 | 2.529304 | 1.917568 | 2.548105 | 0.05493492 | 51.07186 | 10.64621 | 5.285061 | 61.71807 | 85.6905 | 84.06873 | [7 empty] | 05.001 |  | 300W | 2025.06.03
1316 | 4432-65 |  | 38 |  |  | 20 |  | 7.5 | [7 empty] | 1 | [6 empty] | 15 |  |  |  |  | 15 | [8 empty] | 2 |  |  |  |  | 1.5 | [13 empty] | 530 | 5 | 6.860711 | 2.699201 | 0.05487491 | 0.27625 | 0.9973741 | 0.614418 | 0.756284 | 24.51611 | 1.540637 | 7.048141 | 1.409791 | 6.094682 | 8.422863 | 1.718132 | 2.282816 | 1.873147 | 2.495691 | 0.05307699 | 50.9261 | 10.34306 | 4.65482 | 61.26916 | 85.78527 | 85.00212 | [7 empty] | 05.001 |  | 300W | 2025.06.03
1335 | 4432-164 |  | 47 |  |  | 20 |  | 7 | [7 empty] | 1 | [9 empty] | 25 | [29 empty] | 530 | 5 | 6.188595 | 2.506696 | 0.06047815 | 0.27625 | 0.9304636 | 0.5791975 | 0.6603068 | 22.36728 | 1.26361 | 6.590686 | 1.157663 | 4.978802 | 8.37652 | 1.712883 | 2.411738 | 1.8112 | 2.391327 | 0.04937231 | 51.75574 | 11.50278 | 5.678907 | 63.25852 | 85.6258 | 82.81831 | [7 empty] | 05.001 |  | 300W | 2025.06.03
1338 | 4428-375 |  | 34 |  |  | 20 |  | 8 | [14 empty] | 27 |  |  | 8 | [10 empty] | 3 | [18 empty] | 530 | 5 | 6.643326 | 2.676503 | 0.0390565 | 0.27625 | 1.021678 | 0.6476825 | 0.6918365 | 22.64759 | 1.453646 | 6.271312 | 1.448483 | 5.73388 | 7.740264 | 1.656952 | 1.894027 | 1.77894 | 2.358544 | 0.05180126 | 53.15716 | 10.15324 | 4.722182 | 63.3104 | 85.95799 | 85.12457 | [7 empty] | 05.001 |  | 300W | 2025.06.03
1339 | 4428-376 |  | 34 |  |  | 20 |  | 8 | [14 empty] | 27 |  |  | 8 | [10 empty] | 3 | [18 empty] | 530 | 5 | 5.617014 | 2.47216 | 0.05528008 | 0.27625 | 0.9129615 | 0.61115 | 0.6165183 | 21.50152 | 1.088128 | 6.299863 | 1.015078 | 4.269172 | 8.82928 | 1.762895 | 2.651784 | 1.873871 | 2.479128 | 0.06160213 | 52.99904 | 11.79334 | 5.616926 | 64.79238 | 86.2939 | 82.58974 | [7 empty] | 05.001 |  | 300W | 2025.06.03
1340 | 4428-378 |  | 37.5 |  |  | 20 |  | 7.5 | [14 empty] | 25 |  |  | 7 | [10 empty] | 3 | [18 empty] | 530 | 5 | 5.949812 | 2.463299 | 0.04933395 | 0.27625 | 0.9204926 | 0.599503 | 0.6177194 | 20.61124 | 1.151608 | 5.8097 | 1.135646 | 4.571505 | 7.942786 | 1.667429 | 2.177077 | 1.748767 | 2.290554 | 0.05895926 | 53.54764 | 11.63314 | 5.794866 | 65.18078 | 85.79202 | 82.572 | [7 empty] | 05.001 |  | 300W | 2025.06.03
1341 | 4432-215 |  | 52 |  |  | 20 |  | 2 | [7 empty] | 1 | [11 empty] | 25 | [27 empty] | 530 | 5 | 6.153706 | 2.700606 | 0.04314923 | 0.27625 | 1.005068 | 0.6755337 | 0.7006054 | 21.46884 | 1.33238 | 5.981454 | 1.327884 | 5.144363 | 7.68276 | 1.694057 | 1.946248 | 1.730195 | 2.264745 | 0.04751541 | 53.85583 | 10.85024 | 4.970781 | 64.70607 | 86.17491 | 84.17898 | [7 empty] | 05.001 |  | 300W | 2025.06.03
1342 | 4432-216 |  | 54 |  |  | 20 | [9 empty] | 1 | [15 empty] | 25 | [23 empty] | 530 | 5 | 7.056694 | 2.834191 | 0.04439239 | 0.27625 | 1.061253 | 0.6877547 | 0.7645408 | 22.99681 | 1.581113 | 6.281914 | 1.541979 | 6.013475 | 7.578331 | 1.653114 | 1.859676 | 1.735132 | 2.282456 | 0.04795284 | 52.91426 | 9.912322 | 4.28572 | 62.82658 | 85.8234 | 85.80196 | [7 empty] | 05.001 |  | 300W | 2025.06.03
1343 | 4432-217 |  | 52 |  |  | 20 |  | 2 | [7 empty] | 1 | [15 empty] | 25 | [23 empty] | 530 | 5 | 6.087276 | 2.514361 | 0.03787844 | 0.27625 | 0.9468687 | 0.617577 | 0.6357872 | 20.94032 | 1.263694 | 5.812945 | 1.281701 | 4.999033 | 7.582945 | 1.653318 | 1.919027 | 1.713718 | 2.245094 | 0.05178725 | 54.27916 | 11.13075 | 5.048145 | 65.4099 | 86.35022 | 83.82111 | [7 empty] | 05.001 |  | 300W | 2025.06.03
1344 | 4432-218 |  | 52 |  |  | 20 |  | 2 | [7 empty] | 1 | [15 empty] | 25 | [23 empty] | 530 | 5 | 6.263469 | 2.598021 | 0.04137913 | 0.27625 | 0.9677119 | 0.6371099 | 0.6755704 | 21.34492 | 1.294547 | 5.944401 | 1.285124 | 5.11646 | 7.704386 | 1.664885 | 1.99054 | 1.728703 | 2.266334 | 0.05392271 | 53.8316 | 10.85672 | 5.105271 | 64.68832 | 86.03324 | 84.03801 | [7 empty] | 05.001 |  | 300W | 2025.06.03
1345 | 4432-219 |  | 50 |  |  | 20 |  | 4 | [7 empty] | 1 | [15 empty] | 25 | [23 empty] | 530 | 5 | 6.356121 | 2.64013 | 0.04156335 | 0.27625 | 0.9739016 | 0.6552837 | 0.6931311 | 21.45263 | 1.321199 | 5.957073 | 1.316927 | 5.198966 | 7.658464 | 1.655958 | 1.951506 | 1.729077 | 2.269575 | 0.05234956 | 53.76746 | 10.88802 | 4.89563 | 64.65549 | 86.10812 | 84.21635 | [7 empty] | 05.001 |  | 300W | 2025.06.03
1346 | 4432-220 |  | 45 |  |  | 20 |  | 4 |  |  | 5 |  |  |  |  | 1 | [15 empty] | 25 | [23 empty] | 530 | 5 | 6.773024 | 2.701322 | 0.03907973 | 0.27625 | 1.033462 | 0.6514424 | 0.7010882 | 21.93786 | 1.481722 | 5.990495 | 1.458706 | 5.626476 | 7.380464 | 1.617233 | 1.803909 | 1.689396 | 2.220054 | 0.04987188 | 53.16144 | 10.52376 | 4.902597 | 63.68519 | 85.62306 | 84.57365 | [7 empty] | 05.001 |  | 300W | 2025.06.03
2024.08
2277 | 4610-342 |  |  | 34 |  | 18 |  | 8 |  | 3 | [5 empty] | 1 | [6 empty] | 34 | [14 empty] | 2 | [17 empty] | 530 | 5 | 9.396418 | 3.131452 | 0.5566659 | 0.27625 | 0.9381787 | 0.5229872 | 0.8373701 | 22.79803 | 0.918865 | 7.740667 | 0.7314715 | 3.263892 | 10.14313 | 1.827578 | 3.610283 | 1.994505 | 2.664931 | 0.04583375 | 45.52018 | 12.8686 | 6.285324 | 58.38878 | 81.18681 | 80.84607 | [7 empty] | 05.001 |  | 300W | 2025.05.27
1702 | 4432-667 | 36 |  |  |  | 20 |  | 8 | [7 empty] | 1 | [6 empty] | 30 | [13 empty] | 5 | [18 empty] | 530 | 5 | 5.358055 | 2.796911 | 0.09930416 | 0.27625 | 0.9939738 | 0.705199 | 0.7221843 | 24.91167 | 1.176917 | 8.249083 | 0.885998 | 3.674417 | 10.92526 | 1.998027 | 3.923023 | 2.095061 | 2.844026 | 0.0651196 | 43.93458 | 14.96142 | 8.037367 | 58.896 | 83.80767 | 77.00121 | [7 empty] | 05.001 |  | 300W | 2025.05.27
1703 | 4432-668 | 36 |  |  |  | 20 |  | 8 | [7 empty] | 1 | [6 empty] | 30 | [12 empty] | 5 | [19 empty] | 530 | 5 | 5.505867 | 2.788153 | 0.100694 | 0.27625 | 0.9993657 | 0.7072905 | 0.7045526 | 24.35927 | 1.163253 | 7.967178 | 0.8850172 | 3.649965 | 10.69385 | 1.953265 | 3.814425 | 2.062168 | 2.800094 | 0.06390256 | 44.95128 | 14.80878 | 7.586654 | 59.76006 | 84.11933 | 77.60457 | [7 empty] | 05.001 |  | 300W | 2025.05.27
1833 | 4532-106 | 43 |  |  |  | 20 |  | 7 | [14 empty] | 30 | [32 empty] | 530 | 5 | 4.893103 | 2.562504 | 0.09276103 | 0.27625 | 0.9164268 | 0.7125798 | 0.5644868 | 16.52681 | 0.9083843 | 4.948718 | 0.6873057 | 2.425816 | 7.556591 | 1.462605 | 2.65085 | 1.443153 | 1.942774 | 0.05720958 | 46.88441 | 17.04037 | 12.09279 | 63.92478 | 80.4516 | 70.86683 | [7 empty] | 05.001 |  | 300W | 2025.05.27
1834 | 4532-107 | 43 |  |  |  | 14 |  | 7 | [5 empty] | 6 | [8 empty] | 30 | [32 empty] | 530 | 5 | 4.939935 | 2.825388 | 0.09561814 | 0.27625 | 0.9982606 | 0.8131284 | 0.6421313 | 17.2647 | 0.9560556 | 5.174749 | 0.6993485 | 2.367139 | 8.067408 | 1.533951 | 2.88286 | 1.528977 | 2.056575 | 0.06504497 | 47.21238 | 16.63554 | 11.12205 | 63.84792 | 81.11262 | 72.2424 | [7 empty] | 05.001 |  | 300W | 2025.05.27
1835 | 4532-108 | 43 |  |  |  | 14 |  | 7 | [6 empty] | 6 | [7 empty] | 30 | [32 empty] | 530 | 5 | 4.912746 | 2.769875 | 0.09385587 | 0.27625 | 0.9937549 | 0.7832827 | 0.6227313 | 16.79193 | 0.9404908 | 5.105997 | 0.6682536 | 2.287887 | 7.789305 | 1.486295 | 2.796372 | 1.463239 | 1.976359 | 0.06704014 | 47.82684 | 16.39722 | 11.30138 | 64.22407 | 81.016 | 72.3014 | [7 empty] | 05.001 |  | 300W | 2025.05.27
1836 | 4532-109 | 43 |  |  |  | 20 |  | 7 | [14 empty] | 30 | [32 empty] | 530 | 5 | 5.04073 | 2.652475 | 0.08667885 | 0.27625 | 0.9541446 | 0.6894711 | 0.64593 | 22.31427 | 1.063704 | 7.471323 | 0.745256 | 2.855077 | 10.17891 | 1.867166 | 3.758024 | 1.902322 | 2.580546 | 0.07085033 | 43.54579 | 15.82565 | 10.62108 | 59.37144 | 81.68571 | 73.55327 | [7 empty] | 05.001 |  | 300W | 2025.05.27
1837 | 4532-110 | 38 |  |  |  | 20 |  | 7 | [14 empty] | 30 | [12 empty] | 5 | [19 empty] | 530 | 5 | 5.044633 | 2.716082 | 0.08784632 | 0.27625 | 0.9754102 | 0.7159543 | 0.6606216 | 22.27406 | 1.057959 | 7.413343 | 0.7426417 | 2.75008 | 10.31004 | 1.883361 | 3.823976 | 1.923047 | 2.606081 | 0.07357327 | 43.71135 | 15.8756 | 10.37827 | 59.58695 | 81.86101 | 73.74612 | [7 empty] | 05.001 |  | 300W | 2025.05.27
1838 | 4532-111 | 38 |  |  |  | 20 |  | 7 | [14 empty] | 30 | [13 empty] | 5 | [18 empty] | 530 | 5 | 5.125216 | 2.691845 | 0.08557575 | 0.27625 | 0.9501614 | 0.6650405 | 0.7148171 | 25.87545 | 1.163298 | 9.149451 | 0.7970001 | 3.180105 | 11.5856 | 2.093427 | 4.318848 | 2.161072 | 2.938148 | 0.07410365 | 40.62839 | 15.40779 | 10.27131 | 56.03617 | 81.91162 | 74.3209 | [7 empty] | 05.001 |  | 300W | 2025.05.27
1877 | 4532-141 | 36.25 |  |  |  | 13 |  | 8.5 |  |  | 3 | [11 empty] | 16 | [14 empty] | 22.5 |  | 0.75 | [15 empty] | 530 | 5 | 5.404339 | 3.074581 | 0.07607515 | 0.27625 | 0.922804 | 0.5602671 | 1.239184 | 30.97567 | 1.375345 | 12.71579 | 0.8260247 | 3.458601 | 12.59991 | 2.249879 | 4.670585 | 2.357373 | 3.22486 | 0.09721345 | 34.55105 | 14.25295 | 11.74141 | 48.80399 | 79.77967 | 74.00564 | [7 empty] | 05.001 |  | 300W | 2025.05.27
1878 | 4532-142 | 34.75 |  |  |  | 13 |  | 10 |  |  | 3 | [11 empty] | 16 | [14 empty] | 22.5 |  | 0.75 | [15 empty] | 530 | 5 | 5.420299 | 3.104971 | 0.08272279 | 0.27625 | 0.930849 | 0.5588332 | 1.256316 | 30.2006 | 1.362559 | 12.61576 | 0.7944919 | 3.361953 | 12.06584 | 2.176579 | 4.519864 | 2.218694 | 3.054321 | 0.09638 | 35.15467 | 14.209 | 11.91045 | 49.36367 | 79.56428 | 73.88054 | [7 empty] | 05.001 |  | 300W | 2025.05.27
1904 | 4531-203 | 28 |  |  |  | 18 |  | 9 |  |  |  |  | 3 |  |  |  | 2 |  |  |  |  | 18 | 20 | [13 empty] | 2 | [18 empty] | 530 | 5 | 8.393953 | 3.895047 | 0.3674683 | 0.27625 | 1.27235 | 0.7749272 | 1.204051 | 28.96753 | 2.307041 | 9.901125 | 1.501571 | 6.384676 | 8.873112 | 1.692014 | 2.70016 | 1.870677 | 2.575632 | 0.03462922 | 42.22673 | 11.43276 | 5.083987 | 53.65949 | 82.62701 | 83.48325 | [7 empty] | 05.001 |  | 300W | 2025.05.27
1905 | 4531-204 | 27.5 |  |  |  | 18 |  | 9 |  |  |  |  | 3 |  |  | 0.5 | 2 | [5 empty] | 38 | [13 empty] | 2 | [18 empty] | 530 | 5 | 8.148032 | 4.077263 | 0.3006713 | 0.27625 | 1.26944 | 0.805137 | 1.425766 | 29.89311 | 2.509853 | 10.31098 | 1.566062 | 6.711046 | 8.795164 | 1.651535 | 2.709936 | 1.845958 | 2.552962 | 0.03477379 | 42.04223 | 11.19673 | 4.642635 | 53.23896 | 83.13207 | 84.16064 | [7 empty] | 05.001 |  | 300W | 2025.05.27
1650 | 4604-44 |  | 48.1 |  |  | 10 |  | 7 | [7 empty] | 0.5 | [5 empty] | 32 | [17 empty] | 0.6 |  | 1.8 | [12 empty] | 76 | 530 | 5 | 8.613073 | 3.424751 | 0.06860245 | 0.27625 | 1.321321 | 0.7841432 | 0.9744348 | 25.11908 | 2.321831 | 6.346744 | 2.137708 | 7.721767 | 6.591031 | 1.435871 | 1.483192 | 1.550097 | 2.088394 | 0.03347722 | 49.24937 | 9.821866 | 3.771863 | 59.07123 | 84.19031 | 86.40627 | [7 empty] | 05.001 |  | 300W | 2025.05.27
1651 | 4604-45 |  | 48.1 |  |  | 10 |  | 7 | [7 empty] | 0.5 | [5 empty] | 32 | [17 empty] | 0.6 |  | 1.8 | [12 empty] | 77 | 530 | 5 | 8.32581 | 3.439979 | 0.07842034 | 0.27625 | 1.352994 | 0.7830387 | 0.9492759 | 25.07119 | 2.208148 | 6.505881 | 2.049191 | 7.374707 | 6.933262 | 1.506104 | 1.589036 | 1.619496 | 2.17504 | 0.04358532 | 49.80973 | 9.714739 | 3.63855 | 59.52447 | 84.59566 | 86.64671 | [7 empty] | 05.001 |  | 300W | 2025.05.27
1652 | 4604-46 |  | 27.45 |  | 27.45 | 10 |  | 7 | [7 empty] | 0.7 | [5 empty] | 25 | [17 empty] | 0.6 |  | 1.8 | [12 empty] | 69 | 530 | 5 | 7.451884 | 2.964915 | 0.1081224 | 0.27625 | 1.132228 | 0.6613608 | 0.786954 | 23.021 | 1.62931 | 6.303716 | 1.564074 | 6.018345 | 7.50555 | 1.596692 | 1.892438 | 1.695497 | 2.272297 | 0.04862682 | 50.85624 | 11.11286 | 4.593109 | 61.9691 | 84.99009 | 84.29403 | [7 empty] | 05.001 |  | 300W | 2025.05.27
1653 | 4604-47 |  | 26.95 |  | 26.95 | 10 |  | 8 | [7 empty] | 0.7 | [5 empty] | 25 | [17 empty] | 0.6 |  | 1.8 | [12 empty] | 68 | 530 | 5 | 7.627493 | 3.039589 | 0.1057079 | 0.27625 | 1.162342 | 0.6823764 | 0.8129127 | 23.34199 | 1.6931 | 6.355514 | 1.617197 | 6.186365 | 7.489811 | 1.593995 | 1.870254 | 1.699285 | 2.276933 | 0.04934336 | 50.95144 | 10.74322 | 4.29627 | 61.69466 | 85.03665 | 84.96051 | [7 empty] | 05.001 |  | 300W | 2025.05.27
1654 | 4604-48 |  | 26.45 |  | 26.45 | 10 |  | 9 | [7 empty] | 0.7 | [5 empty] | 25 | [17 empty] | 0.6 |  | 1.8 | [12 empty] | 70 | 530 | 5 | 7.185631 | 2.909404 | 0.1062841 | 0.27625 | 1.116431 | 0.646065 | 0.7643742 | 22.75874 | 1.544194 | 6.298759 | 1.476215 | 5.718411 | 7.72116 | 1.633975 | 2.008826 | 1.723121 | 2.303965 | 0.05127269 | 51.05086 | 11.26126 | 4.83411 | 62.31212 | 85.07086 | 83.90463 | [7 empty] | 05.001 |  | 300W | 2025.05.27
1686 | 4604-71 |  | 27.1 |  | 15 | 12 | 9 | [8 empty] | 0.5 | [6 empty] | 30 | [12 empty] | 2 |  | 2 |  | 0.6 |  | 1.8 | 0.22 |  | 0.84 | [9 empty] | 68 | 510 | 5 | 5.857955 | 2.48248 | 0.08170551 | 0.27625 | 0.6131866 | 0.4443984 | 1.066939 | 29.63409 | 1.638623 | 10.62632 | 1.122836 | 6.147453 | 10.09886 | 1.804392 | 3.437907 | 2.025676 | 2.796665 | 0.03422452 | 40.95952 | 14.48878 | 6.577173 | 55.4483 | 85.08239 | 78.93405 | [7 empty] | 05.001 |  | 300W | 2025.05.27
1687 | 4604-72 |  | 25.4 |  | 15 | 12 | 9 | [8 empty] | 0.5 | [6 empty] | 16 |  |  |  |  | 14 | [7 empty] | 3 | 3 |  |  | 0.6 |  | 1.5 | 0.19 |  | 2.36 | [9 empty] | 70 | 510 | 5 | 5.956834 | 2.024701 | 0.07104561 | 0.27625 | 0.7044885 | 0.475381 | 0.4975358 | 21.02965 | 1.10838 | 6.354861 | 1.002569 | 4.703006 | 7.86083 | 1.560302 | 2.286424 | 1.678392 | 2.299265 | 0.03644799 | 47.427 | 15.10434 | 8.457482 | 62.53134 | 83.56098 | 76.43818 | [7 empty] | 05.001 |  | 300W | 2025.05.27
1688 | 4604-73 |  | 25.1 |  | 15 | 12 | 9 | [8 empty] | 0.5 | [6 empty] | 30 | [12 empty] | 3 | 3 |  |  | 0.6 |  | 1.8 | 0.19 |  | 0.91 | [9 empty] | 64 | 510 | 5 | 5.57595 | 1.93479 | 0.08151851 | 0.27625 | 0.6625529 | 0.4549882 | 0.4594807 | 20.50444 | 0.9787388 | 6.308823 | 0.8678591 | 4.179892 | 8.16913 | 1.582299 | 2.535288 | 1.68932 | 2.321542 | 0.04068152 | 47.46106 | 15.97364 | 8.550122 | 63.43469 | 83.93914 | 75.47624 | [7 empty] | 05.001 |  | 300W | 2025.05.27
1689 | 4604-75 |  | 28.1 |  | 15 | 12 | 9 | [8 empty] | 0.5 | [6 empty] | 30 | [14 empty] | 3 |  | 0.6 | 1.8 |  | 0.21 |  | 0.78 | [9 empty] | 64 | 510 | 5 | 5.772705 | 2.006567 | 0.08254052 | 0.27625 | 0.6764587 | 0.4678478 | 0.5034696 | 22.85021 | 1.11445 | 7.119123 | 0.9712618 | 4.75979 | 8.885585 | 1.700731 | 2.752244 | 1.852266 | 2.537271 | 0.04307233 | 46.84452 | 14.66791 | 7.858084 | 61.51244 | 84.36264 | 77.474 | [7 empty] | 05.001 |  | 300W | 2025.05.27
1745 | 4610-68 |  |  | 15 | 40 | 15 | 5 | [21 empty] | 25 | [26 empty] | 530 | 5 | 6.787236 | 2.616183 | 0.07966978 | 0.27625 | 0.9651916 | 0.5974459 | 0.697626 | 23.61385 | 1.488506 | 6.855609 | 1.310699 | 5.611423 | 8.347611 | 1.707213 | 2.381323 | 1.788127 | 2.426646 | 0.04430308 | 48.26418 | 12.56638 | 6.152176 | 60.83056 | 84.4444 | 81.28144 | [7 empty] | 05.001 |  | 300W | 2025.05.27
2042 | 4532-581 | 37.5 |  |  |  | 18 |  | 9.5 | [22 empty] | 35 | [24 empty] | 530 | 5 | 6.266319 | 2.687754 | 0.06796084 | 0.27625 | 1.078431 | 0.6824828 | 0.5826295 | 22.15862 | 1.548475 | 5.980622 | 1.388901 | 5.67213 | 7.568495 | 1.607103 | 1.886121 | 2.389682 | 1.644108 | 0.04147985 | 52.5378 | 11.88513 | 4.464371 | 64.42293 | 86.58156 | 83.6505 | [7 empty] | 08.001 |  | 300W | 2025.05.27
2043 | 4532-584 | 34.5 |  |  |  | 18 |  | 9.5 |  |  |  |  | 3 | [17 empty] | 35 | [24 empty] | 530 | 5 | 6.359432 | 2.881633 | 0.05373963 | 0.27625 | 1.197641 | 0.7162282 | 0.6377739 | 23.19958 | 1.779651 | 6.266774 | 1.547704 | 5.974983 | 7.630472 | 1.627638 | 1.881519 | 2.414256 | 1.663908 | 0.0431503 | 52.28188 | 11.02615 | 4.251323 | 63.30803 | 86.50761 | 84.72253 | [7 empty] | 08.001 |  | 300W | 2025.05.27
2044 | 4532-585 | 31.5 |  |  |  | 18 |  | 9.5 |  |  |  |  | 6 | [17 empty] | 35 | [24 empty] | 530 | 5 | 6.563454 | 2.971429 | 0.06682278 | 0.27625 | 1.244817 | 0.7418914 | 0.6416477 | 23.58618 | 1.789386 | 6.372351 | 1.564168 | 6.066384 | 7.793895 | 1.660765 | 1.911301 | 2.469915 | 1.701655 | 0.05025783 | 52.2102 | 10.69955 | 3.969186 | 62.90975 | 86.49593 | 85.33126 | [7 empty] | 08.001 |  | 300W | 2025.05.27
2045 | 4532-586 | 31.5 |  |  |  | 18 |  | 9.5 |  |  |  |  | 6 | [17 empty] | 35 | [24 empty] | 530 | 5 | 6.356496 | 2.839301 | 0.07280879 | 0.27625 | 1.181961 | 0.7017721 | 0.6065097 | 22.75455 | 1.581798 | 6.244823 | 1.391681 | 5.600459 | 7.935786 | 1.668772 | 2.030512 | 2.481949 | 1.707724 | 0.04682885 | 52.06663 | 11.52799 | 4.455038 | 63.59462 | 86.34916 | 84.01697 | [7 empty] | 08.001 |  | 300W | 2025.05.27
2046 | 4532-587 | 31.5 |  |  |  | 18 |  | 9.5 | [5 empty] | 6 | [16 empty] | 35 | [24 empty] | 530 | 5 | 6.4309 | 2.968234 | 0.05130911 | 0.27625 | 1.204664 | 0.8067517 | 0.6292587 | 23.03879 | 1.755231 | 6.195636 | 1.551485 | 5.972195 | 7.56424 | 1.621441 | 1.830901 | 2.408085 | 1.658698 | 0.04511558 | 52.35377 | 10.8687 | 4.339605 | 63.22248 | 86.26126 | 84.79169 | [7 empty] | 08.001 |  | 300W | 2025.05.27
2047 | 4532-588 | 31.5 |  |  |  | 18 |  | 9.5 | [6 empty] | 6 | [15 empty] | 35 | [24 empty] | 530 | 5 | 6.405809 | 2.923982 | 0.06562746 | 0.27625 | 1.227931 | 0.7339506 | 0.6202227 | 23.3694 | 1.681263 | 6.362531 | 1.478505 | 5.812472 | 8.034633 | 1.693683 | 2.045652 | 2.515849 | 1.732476 | 0.04697229 | 51.6864 | 11.16704 | 4.447362 | 62.85344 | 86.22285 | 84.38559 | [7 empty] | 08.001 |  | 300W | 2025.05.27
2218 | 4532-627（592） | 23 |  |  |  | 20 |  | 10 | [5 empty] | 5 |  |  | 0.5 | 1.5 |  |  |  |  | 15 | [14 empty] | 25 | [17 empty] | 530 | 5 | 4.926811 | 2.975761 | 0.1323622 | 0.27625 | 0.9460639 | 0.558835 | 1.06225 | 28.45723 | 1.277624 | 12.22336 | 0.6612354 | 2.263688 | 12.03133 | 2.002599 | 4.762275 | 3.047827 | 2.156376 | 0.06225087 | 31.43676 | 14.83776 | 17.36567 | 46.27452 | 74.73176 | 67.79657 | [7 empty] | 08.001 |  | 300W | 2025.05.27
884 | 4527-137/131 | 33.8 |  |  |  | 20 |  | 8 | [14 empty] | 32 | [14 empty] | 5 |  |  |  | 1.2 | [13 empty] | 530 | 5 | 6.485052 | 2.820494 | 0.04039753 | 0.27625 | 0.9957038 | 0.6286343 | 0.8795087 | 29.16306 | 1.692238 | 9.336819 | 1.383497 | 6.511289 | 10.23922 | 2.022377 | 3.05941 | 2.20312 | 2.903583 | 0.05072995 | 47.77613 | 9.407927 | 4.347333 | 57.18406 | 86.34712 | 86.24474 | [7 empty] | 05.001 |  | 300W | 2025.05.27
885 | 4527-138/132 | 38.8 |  |  |  | 20 |  | 7 | [14 empty] | 28 | [14 empty] | 5 |  |  |  | 1.2 | [13 empty] | 530 | 5 | 5.990738 | 2.685629 | 0.04494855 | 0.27625 | 0.9340156 | 0.5899349 | 0.8404803 | 29.14391 | 1.623579 | 9.407838 | 1.320178 | 6.276597 | 10.51571 | 2.068162 | 3.2252 | 2.229851 | 2.931239 | 0.06126262 | 47.99828 | 9.49643 | 4.685018 | 57.49471 | 86.63862 | 85.81855 | [7 empty] | 05.001 |  | 300W | 2025.05.27
886 | 4527-139/133 | 30.8 |  |  |  | 20 |  | 8 |  |  | 5 | [11 empty] | 32 | [14 empty] | 3 |  |  |  | 1.2 | [13 empty] | 530 | 5 | 5.961692 | 2.708889 | 0.04020313 | 0.27625 | 0.9774112 | 0.6259247 | 0.7890999 | 27.60589 | 1.609818 | 8.360416 | 1.426535 | 6.43487 | 9.774245 | 1.984036 | 2.775865 | 2.141992 | 2.811718 | 0.06063437 | 50.5605 | 9.055066 | 4.10797 | 59.61556 | 87.22145 | 86.83696 | [7 empty] | 05.001 |  | 300W | 2025.05.27
887 | 4527-140/134 | 30.3 |  |  |  | 20 |  | 8.5 | [5 empty] | 5 | [8 empty] | 32 | [14 empty] | 3 |  |  |  | 1.2 | [13 empty] | 530 | 5 | 5.839556 | 2.695864 | 0.0507676 | 0.27625 | 0.9669908 | 0.6162222 | 0.7856332 | 28.0477 | 1.523115 | 8.7561 | 1.308311 | 6.068243 | 10.39193 | 2.056206 | 3.129521 | 2.223598 | 2.920153 | 0.06245445 | 49.67961 | 9.471636 | 4.265631 | 59.15125 | 87.19895 | 86.26273 | [7 empty] | 05.001 |  | 300W | 2025.05.27
1365 | 4527-312 | 37 |  |  |  | 14 |  | 8 |  |  | 6 | [11 empty] | 35 | [32 empty] | 530 | 5 | 4.686784 | 2.346948 | 0.06948271 | 0.27625 | 0.8210597 | 0.5612443 | 0.6189109 | 22.58696 | 0.9729987 | 7.188269 | 0.8486621 | 3.868961 | 9.708071 | 1.930094 | 3.212267 | 1.950891 | 2.575796 | 0.03902407 | 49.68776 | 12.50865 | 8.182893 | 62.19641 | 84.78338 | 79.30846 | [7 empty] | 05.001 |  | 300W | 2025.05.27
1366 | 4527-313 | 37 |  |  |  | 14 |  | 8 |  | 6 | [12 empty] | 35 | [32 empty] | 530 | 5 | 5.128725 | 2.501807 | 0.06534189 | 0.27625 | 0.8215095 | 0.5378925 | 0.8008127 | 28.53329 | 1.254209 | 10.03158 | 0.9799701 | 4.818896 | 11.44863 | 2.191996 | 3.869629 | 2.296859 | 3.054133 | 0.03601423 | 44.98578 | 11.52325 | 7.327158 | 56.50903 | 85.04231 | 81.14959 | [7 empty] | 05.001 |  | 300W | 2025.05.27
1367 | 4527-314 | 37 |  |  |  | 17 |  | 8 | [5 empty] | 3 | [8 empty] | 35 | [32 empty] | 530 | 5 | 5.072879 | 2.486839 | 0.06583661 | 0.27625 | 0.8180045 | 0.5338197 | 0.7929284 | 28.07705 | 1.248435 | 9.845799 | 0.978577 | 4.845935 | 11.1583 | 2.140283 | 3.740128 | 2.246142 | 2.996162 | 0.03558865 | 46.01518 | 11.70731 | 6.640743 | 57.72249 | 85.79954 | 81.65195 | [7 empty] | 05.001 |  | 300W | 2025.05.27
1368 | 4527-315 | 37 |  |  |  | 14 |  | 8 | [5 empty] | 6 | [8 empty] | 35 | [32 empty] | 530 | 5 | 5.018922 | 2.61938 | 0.06381788 | 0.27625 | 0.8070084 | 0.5189129 | 0.953391 | 30.13176 | 1.361825 | 11.09777 | 0.9991285 | 4.94515 | 11.72789 | 2.230905 | 4.005992 | 2.338923 | 3.113383 | 0.03868432 | 43.7915 | 11.38133 | 7.057112 | 55.17283 | 85.30459 | 81.56156 | [7 empty] | 05.001 |  | 300W | 2025.05.27
1369 | 4527-316 | 31 |  |  |  | 20 |  | 8 |  |  |  | 6 | [10 empty] | 35 | [32 empty] | 530 | 5 | 4.978876 | 2.640103 | 0.06773521 | 0.27625 | 0.8032442 | 0.5320711 | 0.9608025 | 29.69731 | 1.324559 | 10.93599 | 0.9754209 | 4.814352 | 11.64699 | 2.206066 | 3.991873 | 2.3183 | 3.089214 | 0.04153684 | 44.13433 | 11.57177 | 6.977606 | 55.7061 | 85.40341 | 81.45062 | [7 empty] | 05.001 |  | 300W | 2025.05.27
1370 | 4527-317 | 37 |  |  |  | 14 |  | 8 |  |  |  |  | 6 | [9 empty] | 35 | [32 empty] | 530 | 5 | 5.202013 | 2.484378 | 0.06237305 | 0.27625 | 0.8555329 | 0.5647393 | 0.7254832 | 26.58671 | 1.233908 | 8.788882 | 1.039293 | 4.982471 | 10.54216 | 2.070323 | 3.37521 | 2.171928 | 2.889071 | 0.03562684 | 48.30677 | 11.16029 | 6.259843 | 59.46705 | 86.05377 | 82.57987 | [7 empty] | 05.001 |  | 300W | 2025.05.27
2304 | 4610-336 |  |  | 34 |  | 18 |  | 8 | [5 empty] | 3 |  | 1 | [6 empty] | 34 | [14 empty] | 2 | [17 empty] | 530 | 5 | 7.304537 | 2.961382 | 0.4923639 | 0.27625 | 0.9825423 | 0.570888 | 0.6393373 | 23.10281 | 1.042444 | 7.601334 | 0.7768338 | 3.490239 | 10.19196 | 1.826478 | 3.558965 | 2.809826 | 1.95524 | 0.04144744 | 45.3712 | 14.28818 | 6.971895 | 59.65938 | 82.76219 | 78.73992 | [7 empty] | 08.001 |  | 300W | 2025.05.27
2305 | 4610-337 |  |  | 33.25 |  | 18 |  | 8 | [5 empty] | 3 |  | 1 | [6 empty] | 34 | [14 empty] | 2 |  | 0.75 | [15 empty] | 530 | 5 | 7.636813 | 3.098986 | 0.4793178 | 0.27625 | 1.070885 | 0.6153833 | 0.65715 | 23.44601 | 1.253169 | 7.380288 | 0.98158 | 4.274402 | 9.556575 | 1.791324 | 3.03972 | 2.762323 | 1.922216 | 0.04099193 | 47.33075 | 12.9724 | 5.515036 | 60.30315 | 83.74916 | 81.51257 | [7 empty] | 08.001 |  | 300W | 2025.05.27
2306 | 4610-338 |  |  | 32.5 |  | 18 |  | 8 | [5 empty] | 3 |  | 1 | [6 empty] | 34 | [14 empty] | 2 |  | 1.5 | [15 empty] | 530 | 5 | 7.15745 | 2.851048 | 0.4206426 | 0.27625 | 0.9869893 | 0.5795541 | 0.5876118 | 22.61098 | 1.14724 | 7.108458 | 0.9127472 | 4.018273 | 9.424265 | 1.754064 | 3.018262 | 2.717576 | 1.892619 | 0.04174426 | 46.99338 | 13.9574 | 6.429737 | 60.95078 | 83.56177 | 79.61286 | [7 empty] | 08.001 |  | 300W | 2025.05.27
2307 | 4610-339 |  |  | 33.25 |  | 18 |  | 8 | [5 empty] | 3 |  | 1 | [6 empty] | 34 | [14 empty] | 2 |  | 0.75 | [15 empty] | 530 | 5 | 7.529883 | 3.004293 | 0.4678769 | 0.27625 | 1.034115 | 0.5972461 | 0.6288053 | 23.19719 | 1.217907 | 7.271825 | 0.9613133 | 4.268141 | 9.478 | 1.770903 | 3.006377 | 2.746207 | 1.912553 | 0.0419588 | 47.15247 | 13.20411 | 5.91206 | 60.35658 | 83.55376 | 80.88383 | [7 empty] | 08.001 |  | 300W | 2025.05.27
2308 | 4610-340 |  |  | 32.5 |  | 18 |  | 8 | [5 empty] | 3 |  | 1 | [6 empty] | 34 | [14 empty] | 2 |  | 1.5 | [15 empty] | 530 | 5 | 7.052916 | 2.863515 | 0.4042855 | 0.27625 | 0.9980327 | 0.5837183 | 0.6012289 | 23.43113 | 1.181123 | 7.488533 | 0.9225163 | 4.118783 | 9.720178 | 1.786186 | 3.141933 | 2.795436 | 1.951595 | 0.04502804 | 45.82078 | 14.05071 | 6.780938 | 59.8715 | 83.30263 | 79.16835 | [7 empty] | 08.001 |  | 300W | 2025.05.27
2024.08.01
1691 | 4527-318 |  | 37 |  | 8 | 20 | [16 empty] | 35 | [32 empty] | 530 | 5 | 6.071763 | 2.440736 | 0.06310902 | 0.27625 | 0.8936465 | 0.5564284 | 0.6513025 | 22.38521 | 1.079531 | 7.216382 | 0.8926357 | 4.074863 | 9.121797 | 1.805698 | 2.949126 | 1.834949 | 2.475411 | 0.05661202 | 47.35607 | 13.88597 | 7.860253 | 61.24204 | 83.62725 | 78.25378 | [7 empty] | 05.001 |  | 300W | 2025.05.17
1692 | 4527-319 |  | 37 |  | 8 | 14 |  |  |  |  | 6 | [11 empty] | 35 | [32 empty] | 530 | 5 | 6.506145 | 2.625127 | 0.03776384 | 0.27625 | 0.959372 | 0.5763934 | 0.7753476 | 26.5047 | 1.370619 | 8.882924 | 1.082114 | 5.076967 | 10.09207 | 1.962824 | 3.198202 | 2.067856 | 2.804321 | 0.05887064 | 45.14445 | 12.70124 | 6.518333 | 57.8457 | 84.3504 | 80.78042 | [7 empty] | 05.001 |  | 300W | 2025.05.17
1693 | 4527-320 |  | 37 |  | 8 | 14 | [7 empty] | 6 | [8 empty] | 35 | [32 empty] | 530 | 5 | 6.439157 | 2.680329 | 0.04112203 | 0.27625 | 0.9450294 | 0.5663386 | 0.8515892 | 27.36385 | 1.438906 | 9.441166 | 1.085358 | 5.165719 | 10.2327 | 1.977847 | 3.285969 | 2.084672 | 2.822356 | 0.06185942 | 44.97407 | 12.57909 | 5.963498 | 57.55316 | 84.91702 | 81.45741 | [7 empty] | 05.001 |  | 300W | 2025.05.17
1696 | 4527-323 |  | 37 |  | 8 | 20 | [16 empty] | 35 | [32 empty] | 530 | 5 | 6.423291 | 2.61157 | 0.04489689 | 0.27625 | 0.9572562 | 0.5872897 | 0.7458774 | 25.19978 | 1.290946 | 8.23431 | 1.04017 | 4.854629 | 9.779729 | 1.908177 | 3.111067 | 1.997139 | 2.69904 | 0.0643055 | 46.91966 | 12.65452 | 6.191169 | 59.57419 | 84.77397 | 81.15431 | [7 empty] | 05.001 |  | 300W | 2025.05.17
2075 | 4530-144/130 | 34 |  |  |  | 15 |  | 8.5 |  |  | 3 | [5 empty] | 1.5 | [5 empty] | 12 |  | 12 |  | 12 | [10 empty] | 2 | [17 empty] | 530 | 5 | 10.05714 | 3.815087 | 0.04197826 | 0.27625 | 1.474486 | 0.876538 | 1.145835 | 27.62474 | 2.587221 | 7.437398 | 2.121273 | 8.314926 | 7.163917 | 1.481671 | 1.675275 | 1.728284 | 2.243863 | 0.03482309 | 45.17387 | 9.637417 | 3.691752 | 54.81129 | 82.43602 | 86.67083 | [7 empty] | 05.001 |  | 300W | 2025.05.17
2076 | 4530-145/131 | 31.5 |  |  |  | 15 |  | 8.5 |  |  | 3 | [5 empty] | 2 | [5 empty] | 20 |  | 18 | [12 empty] | 2 | [17 empty] | 530 | 5 | 11.38921 | 4.105853 | 0.04052373 | 0.27625 | 1.627603 | 0.9570106 | 1.204466 | 27.81445 | 2.947059 | 6.989674 | 2.410138 | 8.958969 | 6.50861 | 1.370166 | 1.428211 | 1.602986 | 2.074466 | 0.0327815 | 44.96544 | 8.68301 | 3.042038 | 53.64845 | 81.4629 | 88.27495 | [7 empty] | 05.001 |  | 300W | 2025.05.17
2077 | 4530-146/132 | 31.5 |  |  |  | 15 |  | 8.5 |  |  | 3 | [5 empty] | 2 | [5 empty] | 38 | [14 empty] | 2 | [17 empty] | 530 | 5 | 10.57557 | 3.935453 | 0.04036582 | 0.27625 | 1.546158 | 0.9046161 | 1.168063 | 27.72087 | 2.765544 | 7.161142 | 2.287136 | 8.810315 | 6.696733 | 1.421616 | 1.475574 | 1.642131 | 2.122921 | 0.03449103 | 45.28991 | 9.1455 | 3.332695 | 54.43541 | 82.15628 | 87.5218 | [7 empty] | 05.001 |  | 300W | 2025.05.17
2078 | 4530-147/133 | 36 |  |  |  | 15 |  | 8.5 |  |  | 3 | [5 empty] | 0.5 | [10 empty] | 35 | [9 empty] | 2 | [17 empty] | 530 | 5 | 12.92739 | 4.32063 | 0.03738678 | 0.27625 | 1.752569 | 0.9982163 | 1.256208 | 28.19455 | 3.35319 | 6.652532 | 2.653676 | 9.494915 | 6.04024 | 1.275575 | 1.327255 | 1.485076 | 1.919968 | 0.03236631 | 43.84121 | 7.888572 | 2.827655 | 51.72978 | 79.92433 | 89.28377 | [7 empty] | 05.001 |  | 300W | 2025.05.17
2103 | 4530-153 | 36 |  |  |  | 20 |  | 9 | [14 empty] | 35 | [32 empty] | 530 | 5 | 5.918789 | 2.749247 | 0.07416338 | 0.27625 | 0.9924758 | 0.6929744 | 0.713383 | 20.82666 | 0.9846361 | 6.719557 | 0.7634675 | 3.073898 | 9.2851 | 1.715919 | 3.281426 | 1.852535 | 2.373915 | 0.06130539 | 44.35233 | 16.02867 | 10.1243 | 60.381 | 81.20766 | 73.84702 | [7 empty] | 05.001 |  | 300W | 2025.05.17
2117 | 4532-223 | 18.5 |  |  | 10 | 15 |  | 11 |  |  | 5 | [5 empty] | 1.5 | [5 empty] | 15 |  | 23 | [11 empty] | 1 | [18 empty] | 530 | 5 | 8.803692 | 3.610522 | 0.1973848 | 0.27625 | 1.223847 | 0.7140049 | 1.199035 | 29.28294 | 2.219906 | 9.632592 | 1.54695 | 6.888857 | 8.994636 | 1.741616 | 2.626669 | 2.005798 | 2.579936 | 0.04061855 | 42.17851 | 10.84559 | 5.278743 | 53.0241 | 82.30704 | 83.87567 | [7 empty] | 05.001 |  | 300W | 2025.05.17
2118 | 4532-224 | 20.5 |  |  | 10 | 15 |  | 11 |  |  | 5 | [5 empty] | 1.5 | [5 empty] | 13 |  | 23 | [11 empty] | 1 | [18 empty] | 530 | 5 | 9.194808 | 3.54696 | 0.2000409 | 0.27625 | 1.254672 | 0.7234708 | 1.092527 | 27.56939 | 2.097276 | 8.777975 | 1.533125 | 6.644394 | 8.51662 | 1.668598 | 2.40936 | 1.91867 | 2.480562 | 0.03942973 | 43.47255 | 11.03425 | 5.182038 | 54.5068 | 82.07619 | 83.78371 | [7 empty] | 05.001 |  | 300W | 2025.05.17
2119 | 4532-225 | 33.2 |  |  |  | 15 |  | 8.5 | [5 empty] | 4 |  | 0.5 | 1.8 | [7 empty] | 16 |  |  | 16 | [9 empty] | 5 | [17 empty] | 530 | 5 | 9.337328 | 3.92373 | 0.2017067 | 0.27625 | 1.259433 | 0.8450018 | 1.341338 | 28.31723 | 2.155388 | 9.217536 | 1.512479 | 6.777835 | 8.653991 | 1.672095 | 2.517455 | 1.930076 | 2.494773 | 0.03959225 | 42.38833 | 10.819 | 5.214381 | 53.20733 | 81.52456 | 83.96662 | [7 empty] | 05.001 |  | 300W | 2025.05.17
2190 | 4532-246 | 19 |  |  | 10 | 15 |  | 11 |  |  |  |  | 4 | [9 empty] | 10 | 25 | [13 empty] | 5 |  |  |  | 1 | [13 empty] | 530 | 5 | 7.638608 | 3.021771 | 0.06229101 | 0.27625 | 1.114317 | 0.6603731 | 0.9085396 | 26.58821 | 1.700472 | 7.871125 | 1.471764 | 6.51829 | 9.02656 | 1.784665 | 2.492189 | 2.057252 | 2.646943 | 0.04551216 | 48.03485 | 10.26645 | 4.450112 | 58.3013 | 84.88951 | 85.28344 | [7 empty] | 05.001 |  | 300W | 2025.05.17
1990 | 4532-111 | 38 |  |  |  | 20 |  | 7 | [14 empty] | 30 | [14 empty] | 5 | [17 empty] | 530 | 5 | 5.422154 | 2.959389 | 0.06674106 | 0.27625 | 0.9160932 | 0.7481801 | 0.9521249 | 25.53801 | 1.084545 | 9.056069 | 0.7938393 | 3.366591 | 11.23696 | 2.04235 | 4.114934 | 2.156825 | 2.859976 | 0.06287688 | 42.10177 | 14.22755 | 9.751127 | 56.32932 | 81.86733 | 76.02132 | [7 empty] | 05.001 |  | 300W | 2025.05.17
2016 | 4532-179/167 |  | 34.2 |  |  | 18 |  | 8 |  |  | 3 | [11 empty] | 33 | [14 empty] | 2 |  |  |  | 1.8 | [13 empty] | 530 | 5 | 8.483855 | 3.418468 | 0.05072893 | 0.27625 | 1.29718 | 0.8204034 | 0.9739063 | 25.97852 | 2.122481 | 7.020741 | 1.908997 | 7.387759 | 7.538543 | 1.636193 | 1.738702 | 1.805558 | 2.313414 | 0.04467597 | 48.47565 | 10.04367 | 3.59983 | 58.51933 | 84.49785 | 86.3565 | [7 empty] | 05.001 |  | 300W | 2025.05.17
2017 | 4532-180/168 |  | 32.5 |  |  | 18 |  | 8 |  |  | 3 |  |  |  |  | 3.5 | [6 empty] | 33 | [14 empty] | 2 | [17 empty] | 530 | 5 | 8.11228 | 3.370756 | 0.04751319 | 0.27625 | 1.264175 | 0.8064537 | 0.976364 | 26.21138 | 1.995645 | 7.238665 | 1.798005 | 7.285422 | 7.893644 | 1.689419 | 1.878345 | 1.874901 | 2.40412 | 0.04685867 | 48.53933 | 9.984001 | 3.782248 | 58.52333 | 84.73472 | 86.23375 | [7 empty] | 05.001 |  | 300W | 2025.05.17
1488 | 4532-090 |  | 35 |  |  | 18 |  | 9 |  |  | 3 | [13 empty] | 30 | [11 empty] | 5 | [18 empty] | 530 | 5 | 5.845227 | 2.293112 | 0.08049453 | 0.27625 | 0.8069371 | 0.5033334 | 0.6260975 | 21.31064 | 0.9106154 | 7.275356 | 0.7102952 | 3.462765 | 8.951609 | 1.686924 | 3.103293 | 1.761322 | 2.35579 | 0.04428027 | 42.54927 | 13.7759 | 14.22585 | 56.32517 | 77.63581 | 71.99825 | [7 empty] | 05.001 |  | 300W | 2025.05.17
1720 | 4433-134 |  | 28.2 |  |  | 15 |  | 9 |  |  | 6 | [5 empty] | 0.8 | [10 empty] | 35 | [9 empty] | 6 | [17 empty] | 530 | 5 | 8.983685 | 3.448875 | 0.06402236 | 0.27625 | 1.300326 | 0.7887073 | 1.019569 | 27.55131 | 2.470717 | 7.483028 | 2.040312 | 8.243671 | 7.313582 | 1.486365 | 1.731683 | 1.754896 | 2.317032 | 0.02360553 | 47.36828 | 8.903691 | 3.744159 | 56.27197 | 83.82328 | 87.35215 | [7 empty] | 05.001 |  | 300W | 2025.05.17
1671 | 4433-120 |  | 37 |  |  | 20 |  | 8 | [14 empty] | 33 | [14 empty] | 2 | [17 empty] | 530 | 5 | 5.362781 | 2.442299 | 0.07357377 | 0.27625 | 0.8432339 | 0.5725488 | 0.6766928 | 24.22408 | 1.074017 | 7.852925 | 0.8942209 | 4.185816 | 10.2171 | 1.884802 | 3.421443 | 2.111365 | 2.750709 | 0.04877994 | 48.42669 | 12.10288 | 7.441271 | 60.52957 | 84.75365 | 80.45585 | [7 empty] | 05.001 |  | 300W | 2025.05.17
1672 | 4433-121 |  | 34 |  |  | 20 |  | 8 |  |  | 3 | [11 empty] | 33 | [14 empty] | 2 | [17 empty] | 530 | 5 | 5.391622 | 2.552867 | 0.07276725 | 0.27625 | 0.8633965 | 0.6133568 | 0.7270964 | 24.6112 | 1.109331 | 7.938741 | 0.925383 | 4.31957 | 10.31817 | 1.907889 | 3.44442 | 2.135383 | 2.780519 | 0.049963 | 48.40425 | 12.38443 | 6.65563 | 60.78868 | 85.39988 | 80.95994 | [7 empty] | 05.001 |  | 300W | 2025.05.17
1652 | 4433-127 |  | 28.5 |  |  | 15 |  | 8.5 |  |  | 6 | [5 empty] | 1 | [10 empty] | 35 | [9 empty] | 6 | [17 empty] | 530 | 5 | 7.0539 | 2.518857 | 0.04158341 | 0.27625 | 0.878661 | 0.5387861 | 0.7835767 | 25.32492 | 1.570598 | 8.002167 | 1.265091 | 6.049466 | 8.437596 | 1.65871 | 2.418936 | 1.862491 | 2.46156 | 0.03589875 | 48.78037 | 11.20168 | 5.120277 | 59.98205 | 85.30697 | 83.67804 | [7 empty] | 05.001 |  | 300W | 2025.05.17
1653 | 4433-128 |  | 28.5 |  |  | 15 |  | 8.5 |  |  | 6 | [5 empty] | 1 | [9 empty] | 35 | [10 empty] | 6 | [17 empty] | 530 | 5 | 7.272831 | 2.54794 | 0.0424916 | 0.27625 | 0.9106724 | 0.5356432 | 0.7828833 | 25.69009 | 1.661567 | 8.104187 | 1.326231 | 6.303993 | 8.294108 | 1.627654 | 2.332621 | 1.850371 | 2.450976 | 0.03248511 | 49.45776 | 10.42369 | 4.607699 | 59.88145 | 85.57153 | 84.96861 | [7 empty] | 05.001 |  | 300W | 2025.05.17
1654 | 4433-129 |  | 28.5 |  |  | 15 |  | 8.5 |  |  | 6 | [5 empty] | 1 | [10 empty] | 35 | [7 empty] | 6 | [19 empty] | 530 | 5 | 7.263545 | 2.489702 | 0.04011778 | 0.27625 | 0.9342167 | 0.5576514 | 0.6814664 | 22.03116 | 1.466498 | 6.263632 | 1.346233 | 5.681657 | 7.273142 | 1.493206 | 1.868114 | 1.671055 | 2.207001 | 0.03376639 | 53.13575 | 10.3978 | 4.682048 | 63.53354 | 85.5647 | 84.92016 | [7 empty] | 05.001 |  | 300W | 2025.05.17
1857 | 4530-153 |  | 36 |  |  | 20 |  | 9 | [14 empty] | 35 | [32 empty] | 530 | 5 | 5.35506 | 2.519696 | 0.07429405 | 0.27625 | 0.9186186 | 0.6341491 | 0.6163845 | 18.2819 | 0.8193298 | 6.08043 | 0.5902202 | 2.098896 | 8.693024 | 1.577129 | 3.278838 | 1.626089 | 2.14655 | 0.06441869 | 44.07984 | 14.83502 | 14.92848 | 58.91486 | 77.19676 | 70.23649 | [7 empty] | 05.001 |  | 300W | 2025.05.17
1632 | 4530-107 |  | 30 |  |  | 20 |  | 7 | [14 empty] | 20 | [11 empty] | 20 | [6 empty] | 3 | [13 empty] | 530 | 5 | 7.181935 | 2.91024 | 0.06712676 | 0.27625 | 1.10021 | 0.6904534 | 0.7762006 | 22.68043 | 1.608413 | 6.267827 | 1.555998 | 5.957113 | 7.291078 | 1.586391 | 1.709681 | 1.717507 | 2.247329 | 0.0301701 | 52.63702 | 9.840161 | 4.750217 | 62.47718 | 85.15761 | 85.40962 | [7 empty] | 05.001 |  | 300W | 2025.05.17
1633 | 4530-108 |  | 23 |  |  | 20 |  | 7 | [14 empty] | 30 | [11 empty] | 20 | [6 empty] | 0 | [13 empty] | 530 | 5 | 4.846349 | 2.754803 | 0.08123638 | 0.27625 | 0.9124305 | 0.7928628 | 0.692023 | 15.90422 | 0.8636516 | 4.741838 | 0.6791368 | 2.293271 | 7.326322 | 1.391846 | 2.560429 | 1.441939 | 1.87551 | 0.05659824 | 49.91489 | 15.47119 | 11.10856 | 65.38607 | 81.29029 | 73.42026 | [7 empty] | 05.001 |  | 300W | 2025.05.17
1634 | 4530-109 |  | 8 |  |  | 20 |  | 7 | [14 empty] | 40 | [11 empty] | 20 | [6 empty] | 5 | [13 empty] | 530 | 5 | 9.123186 | 3.586127 | 0.04781419 | 0.27625 | 1.4077 | 0.8696165 | 0.9847471 | 25.7878 | 2.424018 | 6.633914 | 2.231498 | 7.954574 | 6.543797 | 1.436208 | 1.358132 | 1.604637 | 2.119128 | 0.02569189 | 50.68397 | 7.725361 | 3.09356 | 58.40933 | 84.19713 | 89.18108 | [7 empty] | 05.001 |  | 300W | 2025.05.17
1290 | 4530-101 |  | 53 |  |  | 20 |  | 7 | [14 empty] | 20 | [11 empty] | 0 | [6 empty] | 0 | [13 empty] | 530 | 5 | 6.254652 | 2.706855 | 0.1236634 | 0.27625 | 0.9502438 | 0.7017083 | 0.6549898 | 13.50517 | 0.7021223 | 4.275085 | 0.5005167 | 1.712822 | 6.314626 | 1.206375 | 2.276297 | 1.240649 | 1.524029 | 0.06727661 | 47.43344 | 16.82574 | 13.27414 | 64.25918 | 77.76435 | 69.90012 | [7 empty] | 05.001 |  | 300W | 2025.05.17
1291 | 4530-102 |  | 40 |  |  | 20 |  | 7 | [14 empty] | 30 | [11 empty] | 0 | [6 empty] | 3 | [13 empty] | 530 | 5 | 7.906355 | 3.067385 | 0.08197209 | 0.27625 | 1.175447 | 0.7085973 | 0.8251185 | 24.03136 | 1.859063 | 6.365801 | 1.762048 | 6.654905 | 7.389548 | 1.586392 | 1.681451 | 1.880747 | 2.210075 | 0.03088357 | 52.11595 | 9.480841 | 3.398104 | 61.59679 | 85.62816 | 87.12106 | [7 empty] | 05.001 |  | 300W | 2025.05.17
1292 | 4530-103 |  | 28 |  |  | 20 |  | 7 | [14 empty] | 40 | [11 empty] | 0 | [6 empty] | 5 | [13 empty] | 530 | 5 | 9.34286 | 3.57664 | 0.0731403 | 0.27625 | 1.402206 | 0.8375371 | 0.9875068 | 25.74832 | 2.56493 | 6.322056 | 2.303305 | 8.091358 | 6.46667 | 1.417233 | 1.345151 | 1.668535 | 2.011321 | 0.02443161 | 50.4838 | 8.022186 | 2.826197 | 58.50598 | 84.2543 | 89.15162 | [7 empty] | 05.001 |  | 300W | 2025.05.17
1293 | 4530-104 |  | 38 |  |  | 20 |  | 7 | [14 empty] | 20 | [11 empty] | 10 | [6 empty] | 5 | [13 empty] | 530 | 5 | 7.995425 | 3.072611 | 0.08486698 | 0.27625 | 1.163514 | 0.7100228 | 0.837957 | 23.74254 | 1.873536 | 6.256587 | 1.778964 | 6.619895 | 7.213554 | 1.547222 | 1.62334 | 1.849083 | 2.165427 | 0.02848178 | 52.38606 | 9.410534 | 3.392832 | 61.7966 | 85.53913 | 87.19663 | [7 empty] | 05.001 |  | 300W | 2025.05.17
1294 | 4530-105 |  | 30 |  |  | 20 |  | 7 | [14 empty] | 30 | [11 empty] | 10 | [6 empty] | 3 | [13 empty] | 530 | 5 | 7.990329 | 3.170052 | 0.0679923 | 0.27625 | 1.209062 | 0.7450981 | 0.8716496 | 24.41056 | 1.982381 | 6.389957 | 1.882333 | 7.037406 | 7.11848 | 1.55277 | 1.547402 | 1.814597 | 2.174915 | 0.02879623 | 51.68201 | 8.913224 | 3.833828 | 60.59523 | 85.00579 | 87.25295 | [7 empty] | 05.001 |  | 300W | 2025.05.17
1295 | 4530-106 |  | 23 |  |  | 20 |  | 7 | [14 empty] | 40 | [11 empty] | 10 | [6 empty] | 0 | [13 empty] | 530 | 5 | 5.327018 | 2.84382 | 0.08215476 | 0.27625 | 0.9978764 | 0.7735516 | 0.7139874 | 19.93918 | 1.057419 | 5.741297 | 0.9116274 | 3.476541 | 8.752293 | 1.693274 | 2.785927 | 1.947932 | 2.269332 | 0.05582784 | 52.79228 | 13.40043 | 5.697278 | 66.19271 | 86.13188 | 80.90229 | [7 empty] | 05.001 |  | 300W | 2025.05.17
1076 | 4530-50 |  | 19.5 |  | 15 | 20 |  | 8 | [7 empty] | 0.5 | [8 empty] | 16 | 19 | [10 empty] | 2 | [18 empty] | 530 | 5 | 5.527733 | 2.17431 | 0.100804 | 0.27625 | 0.8081979 | 0.4859713 | 0.5030865 | 18.99309 | 0.8692494 | 6.056582 | 0.7233084 | 3.275826 | 8.068122 | 1.598842 | 2.653009 | 1.61374 | 2.167844 | 0.03468724 | 45.68817 | 14.94877 | 12.66793 | 60.63694 | 79.63003 | 72.3833 | [7 empty] | 05.001 |  | 300W | 2025.05.17
1077 | 4530-51 |  | 20 |  | 15 | 20 |  | 8 | [16 empty] | 12 | 23 | [10 empty] | 2 | [18 empty] | 530 | 5 | 5.428394 | 2.231744 | 0.09235531 | 0.27625 | 0.8210352 | 0.5158253 | 0.5262779 | 19.79206 | 0.9079351 | 6.216178 | 0.7669254 | 3.446287 | 8.454738 | 1.672142 | 2.773889 | 1.696386 | 2.272127 | 0.04019297 | 47.39433 | 14.22788 | 10.92559 | 61.62221 | 81.41427 | 74.84653 | [7 empty] | 05.001 |  | 300W | 2025.05.17
1078 | 4530-52 |  | 20 |  | 15 | 20 |  | 8 | [16 empty] | 5 | 30 | [10 empty] | 2 | [18 empty] | 530 | 5 | 5.599839 | 2.317895 | 0.08533751 | 0.27625 | 0.8506728 | 0.5363445 | 0.56929 | 21.46373 | 1.042543 | 6.623353 | 0.9159347 | 4.142665 | 8.739238 | 1.759458 | 2.720847 | 1.801249 | 2.419217 | 0.03846692 | 49.6523 | 13.11646 | 7.849769 | 62.76876 | 84.2325 | 79.03377 | [7 empty] | 05.001 |  | 300W | 2025.05.17
1079 | 4530-53 |  | 23 |  | 15 | 20 |  | 8 | [17 empty] | 32 | [10 empty] | 2 | [18 empty] | 530 | 5 | 5.898167 | 2.375598 | 0.07947506 | 0.27625 | 0.8820426 | 0.546302 | 0.5915289 | 21.77062 | 1.155424 | 6.573279 | 1.040379 | 4.600476 | 8.401066 | 1.735071 | 2.459178 | 1.782002 | 2.388656 | 0.03615821 | 50.87662 | 11.75552 | 7.32347 | 62.63214 | 84.40276 | 80.92101 | [7 empty] | 05.001 |  | 300W | 2025.05.17
1405 | 4321-279 |  |  | 53 |  |  |  | 12 | [28 empty] | 35 | [5 empty] | 0.04 | 0 | [11 empty] | 530 | 5 | 7.473301 | 2.988685 | 0.04880126 | 0.27625 | 1.12039 | 0.7067891 | 0.8364549 | 24.92034 | 1.729605 | 7.179312 | 1.580614 | 6.435947 | 7.99486 | 1.719435 | 2.009259 | 1.835702 | 2.407772 | 0.02269118 | 51.24149 | 9.275107 | 4.101076 | 60.5166 | 85.43694 | 86.62382 | [7 empty] | 05.001 |  | 300W | 2025.05.17
1406 | 4321-280 |  |  | 53 |  |  |  | 12 | [28 empty] | 35 | [5 empty] | 0.14 | 0 | [11 empty] | 530 | 5 | 7.404763 | 2.926337 | 0.04572789 | 0.27625 | 1.081638 | 0.7038247 | 0.8188958 | 24.66299 | 1.705252 | 7.013038 | 1.593414 | 6.443063 | 7.908222 | 1.70288 | 1.956041 | 1.827616 | 2.397748 | 0.02393703 | 51.27558 | 9.488782 | 4.241552 | 60.76436 | 85.42735 | 86.26967 | [7 empty] | 05.001 |  | 300W | 2025.05.17
1407 | 4321-281 |  |  | 53 |  |  |  | 12 | [28 empty] | 35 | [5 empty] | 0.17 | 0.04 | [11 empty] | 530 | 5 | 7.458983 | 2.845424 | 0.04570793 | 0.27625 | 1.073167 | 0.6622235 | 0.7880752 | 25.01138 | 1.728377 | 7.220794 | 1.580998 | 6.526383 | 7.954829 | 1.704845 | 1.992173 | 1.831482 | 2.402807 | 0.02352157 | 51.26611 | 9.26545 | 4.152654 | 60.53156 | 85.54294 | 86.5819 | [7 empty] | 05.001 |  | 300W | 2025.05.17
1408 | 4321-282 |  |  | 53 |  |  |  | 12 | [28 empty] | 35 | [5 empty] | 0.16 | 0.16 | [11 empty] | 530 | 5 | 7.497726 | 2.968495 | 0.04507803 | 0.27625 | 1.067196 | 0.6837997 | 0.8961711 | 26.81992 | 1.869852 | 8.116722 | 1.586479 | 6.911907 | 8.334964 | 1.757466 | 2.185575 | 1.888713 | 2.480059 | 0.02315052 | 49.32332 | 9.209293 | 4.181237 | 58.53262 | 85.35254 | 86.60947 | [7 empty] | 05.001 |  | 300W | 2025.05.17
1409 | 4321-283 |  |  | 53 |  |  |  | 12 | [28 empty] | 35 | [5 empty] | 0.16 | 0.33 | [11 empty] | 530 | 5 | 7.603981 | 3.0435 | 0.04588955 | 0.27625 | 1.078622 | 0.6808234 | 0.9619148 | 27.50333 | 1.975875 | 8.516852 | 1.603629 | 7.051301 | 8.355674 | 1.752772 | 2.217686 | 1.885419 | 2.475321 | 0.02447472 | 48.41103 | 9.189956 | 4.248206 | 57.60098 | 85.10431 | 86.56184 | [7 empty] | 05.001 |  | 300W | 2025.05.17
1410 | 4321-284 |  |  | 53 |  |  |  | 12 | [28 empty] | 35 | [5 empty] | 0.16 | 0.61 | [11 empty] | 530 | 5 | 7.456743 | 3.146797 | 0.04615748 | 0.27625 | 1.055395 | 0.6912222 | 1.077773 | 27.34374 | 1.991499 | 8.624342 | 1.580685 | 6.90091 | 8.246307 | 1.742083 | 2.17565 | 1.861441 | 2.442366 | 0.02476652 | 48.42575 | 9.291579 | 4.335385 | 57.71733 | 85.06107 | 86.37304 | [7 empty] | 05.001 |  | 300W | 2025.05.17
1417 | 4321-285 |  |  | 53 |  |  |  | 12 | [28 empty] | 35 | [5 empty] | 0.17 | 0.27 | [11 empty] | 530 | 5 | 7.746812 | 3.141503 | 0.05619249 | 0.27625 | 1.168164 | 0.6932305 | 0.9476665 | 26.99921 | 2.046117 | 8.094919 | 1.682671 | 7.122071 | 8.05343 | 1.723657 | 2.094928 | 1.82365 | 2.38617 | 0.02502588 | 48.35545 | 9.385452 | 4.371576 | 57.7409 | 84.74011 | 86.24297 | [7 empty] | 05.001 |  | 300W | 2025.05.17
1418 | 4321-286 |  |  | 53 |  |  |  | 12 | [28 empty] | 35 | [5 empty] | 0.06 | 0.48 | [11 empty] | 530 | 5 | 7.531321 | 3.043239 | 0.05489377 | 0.27625 | 1.137103 | 0.6740664 | 0.9009255 | 26.11553 | 1.98506 | 7.651457 | 1.694039 | 7.04067 | 7.744305 | 1.6698 | 1.931815 | 1.784269 | 2.33976 | 0.01866071 | 49.80907 | 9.360308 | 4.140529 | 59.16938 | 85.28491 | 86.49916 | [7 empty] | 05.001 |  | 300W | 2025.05.17
1419 | 4321-287 |  |  | 53 |  |  |  | 12 | [28 empty] | 35 | [5 empty] | 0.06 | 0.26 | [11 empty] | 530 | 5 | 7.470528 | 3.069894 | 0.0561634 | 0.27625 | 1.117322 | 0.6706806 | 0.9494782 | 27.14685 | 2.066348 | 8.181823 | 1.683619 | 7.295414 | 7.919649 | 1.686333 | 2.03683 | 1.806588 | 2.369494 | 0.02040402 | 48.56077 | 9.557111 | 4.19484 | 58.11789 | 85.26474 | 86.24805 | [7 empty] | 05.001 |  | 300W | 2025.05.17
1420 | 4321-288 |  |  | 53 |  |  |  | 12 | [28 empty] | 35 | [5 empty] | 0.06 | 0.26 | [11 empty] | 530 | 5 | 7.564352 | 3.125998 | 0.05519506 | 0.27625 | 1.141561 | 0.688277 | 0.9647151 | 27.2037 | 2.090103 | 8.121066 | 1.712109 | 7.340108 | 7.940311 | 1.692969 | 2.030721 | 1.814305 | 2.380973 | 0.02134272 | 48.88439 | 9.119872 | 4.101689 | 58.00426 | 85.20796 | 86.77844 | [7 empty] | 05.001 |  | 300W | 2025.05.17
1421 | 4321-289 |  |  | 53 |  |  |  | 12 | [28 empty] | 35 | [5 empty] | 0.05 | 0.23 | [11 empty] | 530 | 5 | 6.473184 | 2.704252 | 0.04945053 | 0.27625 | 0.9787777 | 0.5903726 | 0.8094015 | 25.85259 | 1.690123 | 7.989671 | 1.434454 | 6.305196 | 8.433146 | 1.775476 | 2.291215 | 1.87993 | 2.46019 | 0.02633475 | 49.38949 | 10.45925 | 5.12124 | 59.84873 | 85.70132 | 84.41951 | [7 empty] | 05.001 |  | 300W | 2025.05.17
1422 | 4321-290 |  |  | 53 |  |  |  | 12 | [28 empty] | 35 | [5 empty] | 0.06 | 0.27 | [11 empty] | 530 | 5 | 7.118781 | 2.933588 | 0.05466666 | 0.27625 | 1.066391 | 0.6435934 | 0.8926867 | 26.78238 | 1.929479 | 8.147942 | 1.586695 | 6.94232 | 8.175949 | 1.720676 | 2.166958 | 1.842808 | 2.421309 | 0.02419724 | 48.62438 | 9.908758 | 4.632112 | 58.53314 | 85.31552 | 85.45913 | [7 empty] | 05.001 |  | 300W | 2025.05.17
1432 | 4321-139 |  |  | 33.5 |  | 24 |  | 10 | [15 empty] | 28 | [13 empty] | 4.5 |  |  |  |  | 0.08 |  | 1.06 |  |  |  | 2.8 | [6 empty] | 530 | 5 | 6.816651 | 2.791105 | 0.07959889 | 0.27625 | 1.006931 | 0.5891896 | 0.8391359 | 28.04352 | 1.634508 | 9.095023 | 1.29538 | 6.26097 | 9.75764 | 1.919542 | 2.910881 | 2.112484 | 2.789229 | 0.0255044 | 48.57132 | 9.440214 | 4.337191 | 58.01153 | 86.05505 | 86.22259 | [7 empty] | 05.001 |  | 300W | 2025.05.17
1433 | 4321-276 |  |  | 29 |  | 20 |  | 10.5 | [14 empty] | 34 | [14 empty] | 5 |  |  |  | 1.5 | 0.13 |  | 2.5 | [9 empty] | 67 | 530 | 5 | 7.830788 | 2.410423 | 0.06091069 | 0.27625 | 0.7736081 | 0.5424171 | 0.7572372 | 27.78238 | 1.519241 | 9.002761 | 1.257039 | 6.036025 | 9.967317 | 1.974634 | 2.973776 | 2.146493 | 2.842464 | 0.02995075 | 47.23234 | 10.0294 | 4.714673 | 57.26173 | 85.04412 | 85.25593 | [7 empty] | 05.001 |  | 300W | 2025.05.17
1804 | 4258-179 |  |  | 32 |  |  |  | 33 | [28 empty] | 35 | [18 empty] | 530 | 5 | 6.326203 | 2.726682 | 0.0563663 | 0.27625 | 0.9306249 | 0.6102274 | 0.8532133 | 28.10271 | 1.452664 | 9.126171 | 1.201429 | 5.887974 | 10.43448 | 1.925584 | 3.223446 | 2.285458 | 2.960743 | 0.03924331 | 47.9116 | 9.952878 | 4.979926 | 57.86447 | 85.96719 | 85.0672 | [7 empty] | 05.001 |  | 300W | 2025.05.17
1805 | 4258-180 |  |  | 25 |  |  |  | 40 | [28 empty] | 35 | [18 empty] | 530 | 5 | 6.094927 | 2.656961 | 0.05893819 | 0.27625 | 0.9154561 | 0.5860655 | 0.8202508 | 28.13152 | 1.450629 | 9.189518 | 1.193484 | 5.829182 | 10.4687 | 1.933504 | 3.24399 | 2.289233 | 2.963335 | 0.03864258 | 48.19943 | 10.05971 | 4.857454 | 58.25914 | 86.39066 | 85.08284 | [7 empty] | 05.001 |  | 300W | 2025.05.17
1806 | 4258-181 |  |  | 25 |  |  |  | 40 | [28 empty] | 35 | [18 empty] | 530 | 5 | 5.86795 | 2.557718 | 0.059284 | 0.27625 | 0.9103036 | 0.6038226 | 0.7080581 | 24.14056 | 1.252195 | 7.301701 | 1.134904 | 5.179103 | 9.272661 | 1.776004 | 2.735259 | 2.062159 | 2.65936 | 0.03987981 | 51.99617 | 10.27015 | 5.167449 | 62.26632 | 86.40688 | 84.5624 | [7 empty] | 05.001 |  | 300W | 2025.05.17
1807 | 4258-182 |  |  | 30 |  |  |  | 35 | [28 empty] | 35 | [18 empty] | 530 | 5 | 5.929501 | 2.8627 | 0.06005255 | 0.27625 | 0.8875588 | 0.565518 | 1.073321 | 30.0138 | 1.62856 | 10.517 | 1.189111 | 6.034606 | 10.64452 | 1.936273 | 3.448961 | 2.27648 | 2.940406 | 0.04239999 | 46.10787 | 9.978354 | 5.107771 | 56.08623 | 86.10003 | 84.91387 | [7 empty] | 05.001 |  | 300W | 2025.05.17
1808 | 4258-183 |  |  | 44 |  |  |  | 21 | [28 empty] | 35 | [18 empty] | 530 | 5 | 5.822327 | 3.106904 | 0.06146448 | 0.27625 | 0.8832979 | 0.5815612 | 1.304331 | 31.17388 | 1.754031 | 11.22992 | 1.214334 | 6.208173 | 10.76743 | 1.955181 | 3.503015 | 2.297755 | 2.968494 | 0.04298225 | 45.05322 | 9.93389 | 4.909772 | 54.98711 | 86.161 | 85.15634 | [7 empty] | 05.001 |  | 300W | 2025.05.17
1809 | 4258-184 |  |  | 39 |  |  |  | 26 | [28 empty] | 35 | [18 empty] | 530 | 5 | 6.040054 | 2.638371 | 0.06406362 | 0.27625 | 0.9686452 | 0.6183104 | 0.7111017 | 24.15883 | 1.327518 | 7.122619 | 1.220029 | 5.478447 | 9.01022 | 1.758016 | 2.56042 | 2.033012 | 2.617864 | 0.04090852 | 51.27453 | 10.39121 | 5.497001 | 61.66574 | 85.82457 | 84.11179 | [7 empty] | 05.001 |  | 300W | 2025.05.17
2024.07.23
1062 | 4429-424 |  | 38 |  |  | 20 |  | 7 | [14 empty] | 20 |  | 15 | [30 empty] | 510 | 5 | 6.083204 | 2.027189 | 0.03113823 | 0.27625 | 0.6760335 | 0.5272192 | 0.5165482 | 17.86925 | 0.921588 | 4.901508 | 0.9329671 | 4.158213 | 6.954974 | 1.425547 | 1.927034 | 1.5389 | 2.036074 | 0.02741771 | 54.75733 | 13.28241 | 5.980613 | 68.03974 | 85.90899 | 80.73698 | [7 empty] | 05.001 |  | 300W | 2025.5.10
1063 | 4429-425 |  | 38 |  |  | 20 |  | 7 | [14 empty] | 20 |  | 15 | [30 empty] | 510 | 5 | 6.589353 | 2.160178 | 0.03251528 | 0.27625 | 0.723678 | 0.5543114 | 0.5734233 | 19.75557 | 1.056467 | 5.409683 | 1.06212 | 4.876558 | 7.35074 | 1.49026 | 1.985475 | 1.649214 | 2.198555 | 0.0272351 | 54.90568 | 11.90695 | 4.68227 | 66.81263 | 86.5682 | 83.41078 | [7 empty] | 05.001 |  | 300W | 2025.5.10
1064 | 4429-426 |  | 38 |  |  | 20 |  | 7 | [16 empty] | 35 | [30 empty] | 510 | 5 | 7.127486 | 2.310665 | 0.02760637 | 0.27625 | 0.7752888 | 0.5756675 | 0.6558519 | 21.85049 | 1.343614 | 5.852081 | 1.383312 | 6.203235 | 7.06825 | 1.499273 | 1.636184 | 1.669784 | 2.23532 | 0.02768924 | 54.74017 | 10.23316 | 3.738028 | 64.97333 | 86.82382 | 86.02882 | [7 empty] | 05.001 |  | 300W | 2025.5.10
1065 | 4429-427 |  | 38 |  |  | 20 |  | 7 | [16 empty] | 35 | [30 empty] | 510 | 5 | 6.881527 | 2.244842 | 0.03237724 | 0.27625 | 0.7541647 | 0.5622437 | 0.6198062 | 20.80399 | 1.20184 | 5.623333 | 1.249964 | 5.65183 | 7.077021 | 1.487489 | 1.695682 | 1.656817 | 2.211375 | 0.02565761 | 55.28571 | 10.72053 | 4.063409 | 66.00624 | 86.81022 | 85.21606 | [7 empty] | 05.001 |  | 300W | 2025.5.10
1066 | 4429-428 |  | 38 |  |  | 20 |  | 7 | [16 empty] | 35 | [30 empty] | 510 | 5 | 7.629665 | 2.332678 | 0.03264084 | 0.27625 | 0.7969567 | 0.5638849 | 0.6629454 | 22.0375 | 1.446832 | 5.829505 | 1.480377 | 6.453381 | 6.827408 | 1.457185 | 1.527767 | 1.633494 | 2.184195 | 0.02476671 | 54.35247 | 10.01275 | 3.634938 | 64.36522 | 86.40272 | 86.35232 | [7 empty] | 05.001 |  | 300W | 2025.5.10
1067 | 4429-429 |  | 38 |  |  | 20 |  | 7 | [16 empty] | 35 | [30 empty] | 510 | 5 | 7.47508 | 2.288404 | 0.03406664 | 0.27625 | 0.7811197 | 0.5530927 | 0.6438754 | 21.58047 | 1.368288 | 5.753923 | 1.401903 | 6.168598 | 6.887755 | 1.466242 | 1.590074 | 1.629197 | 2.175663 | 0.02657965 | 53.92787 | 10.50442 | 4.223754 | 64.4323 | 86.01276 | 85.27182 | [7 empty] | 05.001 |  | 300W | 2025.5.10
1122 | 4429-524 |  | 40 |  |  | 20 |  | 7 | [14 empty] | 11 |  | 11 | 11 | [29 empty] | 530 | 5 | 7.096179 | 2.759777 | 0.05312572 | 0.27625 | 1.038344 | 0.6240658 | 0.7679923 | 24.18448 | 1.533104 | 6.865788 | 1.40056 | 5.916582 | 8.468446 | 1.773387 | 2.310905 | 1.872566 | 2.467198 | 0.04439039 | 51.65778 | 9.825099 | 4.476687 | 61.48288 | 85.66736 | 85.69821 | [7 empty] | 05.001 |  | 300W | 2025.5.10
1123 | 4429-525 |  | 40 |  |  | 20 |  | 7 | [14 empty] | 11 |  | 11 | 11 | [29 empty] | 530 | 5 | 6.782254 | 2.72236 | 0.0539589 | 0.27625 | 0.9993864 | 0.6285407 | 0.7642235 | 23.78836 | 1.478664 | 6.690519 | 1.38262 | 5.858295 | 8.378261 | 1.754975 | 2.256631 | 1.862735 | 2.455089 | 0.04883147 | 52.05168 | 10.2428 | 4.412547 | 62.29448 | 86.08284 | 85.34466 | [7 empty] | 05.001 |  | 300W | 2025.5.10
1124 | 4429-526 |  | 39.5 |  |  | 20 |  | 7.5 | [14 empty] | 11 |  | 11 | 11 | [29 empty] | 530 | 5 | 6.694726 | 2.644755 | 0.0566918 | 0.27625 | 0.988083 | 0.6032522 | 0.7204775 | 23.59157 | 1.44197 | 6.640355 | 1.359024 | 5.746798 | 8.403421 | 1.75671 | 2.263109 | 1.869314 | 2.463965 | 0.05032315 | 52.13115 | 10.4585 | 4.479296 | 62.58966 | 86.18122 | 85.0622 | [7 empty] | 05.001 |  | 300W | 2025.5.10
1125 | 4429-527 |  | 39 |  |  | 20 |  | 8 | [14 empty] | 11 |  | 11 | 11 | [29 empty] | 530 | 5 | 6.613282 | 2.664071 | 0.05894484 | 0.27625 | 0.9726836 | 0.6170914 | 0.7391009 | 23.21182 | 1.395512 | 6.542578 | 1.308151 | 5.56661 | 8.398968 | 1.745073 | 2.307415 | 1.853044 | 2.441924 | 0.0515117 | 52.49322 | 10.44007 | 4.577539 | 62.93329 | 86.14511 | 84.98239 | [7 empty] | 05.001 |  | 300W | 2025.5.10
1126 | 4429-496 |  | 40 |  |  | 20 | 15 | 10 | [16 empty] | 15 | [30 empty] | 530 | 5 | 5.866896 | 2.454221 | 0.1042627 | 0.27625 | 0.8981627 | 0.5940536 | 0.5814921 | 15.0834 | 0.7115497 | 4.813393 | 0.5157031 | 2.182536 | 6.86022 | 1.299787 | 2.49803 | 1.285273 | 1.718125 | 0.0590044 | 46.45298 | 15.95956 | 14.18293 | 62.41255 | 77.49595 | 69.8575 | [7 empty] | 05.001 |  | 300W | 2025.5.10
1127 | 4429-497 |  | 13 |  | 30 | 15 | 15 | 12 | [16 empty] | 15 | [30 empty] | 530 | 5 | 6.415805 | 2.566871 | 0.1241882 | 0.27625 | 0.958598 | 0.6409895 | 0.5668454 | 12.56905 | 0.6499747 | 4.018834 | 0.4530897 | 1.721232 | 5.725922 | 1.115625 | 2.052613 | 1.06951 | 1.427973 | 0.06019998 | 44.94789 | 16.82825 | 16.67213 | 61.77614 | 74.34519 | 66.49962 | [7 empty] | 05.001 |  | 300W | 2025.5.10
1163 | 4429-565 |  | 71.67 |  |  | 20 |  | 5 | [14 empty] | 3.33 | [32 empty] | 530 | 5 | 10.47441 | 3.68573 | 0.1115417 | 0.27625 | 1.089507 | 0.6258018 | 1.58263 | 25.19852 | 2.760815 | 7.948876 | 1.713778 | 5.948347 | 6.826704 | 1.344501 | 2.139796 | 1.405503 | 1.900719 | 0.03618553 | 38.25729 | 11.75868 | 10.62538 | 50.01597 | 75.21449 | 77.61595 | [7 empty] | 05.001 |  | 300W | 2025.5.10
1165 | 4429-566 |  | 61.2 |  |  | 20 |  | 5.5 | [14 empty] | 13.3 | [32 empty] | 530 | 5 | 15.66235 | 4.387063 | 0.107903 | 0.27625 | 1.563035 | 0.8826381 | 1.557237 | 30.82157 | 5.231029 | 6.364174 | 3.29316 | 10.30899 | 5.624212 | 1.111373 | 1.635818 | 1.216649 | 1.632811 | 0.0275614 | 39.15562 | 6.26858 | 3.704819 | 45.4242 | 76.24577 | 90.0266 | [7 empty] | 05.001 |  | 300W | 2025.5.10
1167 | 4423-599 | 32 |  |  |  | 20 |  | 10 | [14 empty] | 22 |  | 11 | [11 empty] | 5 | [18 empty] | 530 | 5 | 6.243907 | 2.771523 | 0.05260529 | 0.27625 | 0.9659926 | 0.6022883 | 0.8743872 | 28.43889 | 1.449034 | 9.450257 | 1.121049 | 5.396698 | 11.02185 | 1.989578 | 3.703838 | 2.255291 | 3.031566 | 0.04157582 | 47.90007 | 10.46191 | 4.183709 | 58.36197 | 86.80086 | 85.35438 | [7 empty] | 05.001 |  | 300W | 2025.5.10
1173 | 4431-234 |  | 40.5 |  |  | 20 |  | 6.5 | [7 empty] | 1 | [6 empty] | 30 | [13 empty] | 2 | [18 empty] | 530 | 5 | 5.433337 | 2.529974 | 0.05943173 | 0.27625 | 0.9214213 | 0.5862803 | 0.6865909 | 23.84562 | 1.200002 | 7.368772 | 1.029526 | 4.611872 | 9.635452 | 1.874317 | 3.105021 | 1.983297 | 2.620694 | 0.05212315 | 50.90685 | 11.83967 | 5.444549 | 62.74652 | 86.59214 | 82.71578 | [7 empty] | 05.001 |  | 300W | 2025.5.10
1180 | 4429-438 |  | 44 |  |  | 20 | 15 | 6 | [16 empty] | 15 | [30 empty] | 530 | 5 | 7.723444 | 2.699528 | 0.3795892 | 0.27625 | 0.9436299 | 0.5457259 | 0.5543329 | 18.4146 | 1.033899 | 5.641791 | 0.8650605 | 3.361703 | 7.512152 | 1.502738 | 2.335658 | 1.563656 | 2.069146 | 0.0409535 | 48.92681 | 13.95397 | 8.281644 | 62.88078 | 81.29538 | 77.76439 | [7 empty] | 05.001 |  | 300W | 2025.5.10
1181 | 4429-569 |  | 29 |  | 30 | 20 | 10 | 9 | [11 empty] | 2 | [35 empty] | 530 | 5 | 7.598603 | 2.672438 | 0.35605 | 0.27625 | 0.9337217 | 0.5429545 | 0.5634613 | 18.34764 | 1.012983 | 5.617548 | 0.8554298 | 3.355161 | 7.506518 | 1.510223 | 2.326292 | 1.563368 | 2.063582 | 0.04305293 | 48.58798 | 13.90922 | 8.884124 | 62.4972 | 80.84484 | 77.20666 | [7 empty] | 05.001 |  | 300W | 2025.5.10
1182 | 4429-570 |  | 29 |  | 30 | 20 | 10 | 9 | [11 empty] | 2 | [35 empty] | 530 | 5 | 7.814631 | 2.723619 | 0.3696947 | 0.27625 | 0.958247 | 0.5569424 | 0.5624849 | 18.37095 | 1.019115 | 5.632854 | 0.856334 | 3.32792 | 7.53473 | 1.50938 | 2.345572 | 1.565176 | 2.068094 | 0.04650733 | 49.00281 | 13.47881 | 8.60918 | 62.48162 | 80.85257 | 77.91201 | [7 empty] | 05.001 |  | 300W | 2025.5.10
1183 | 4429-571 |  | 29 |  | 30 | 20 | 10 | 9 | [11 empty] | 2 | [35 empty] | 530 | 5 | 7.851642 | 2.746949 | 0.3698156 | 0.27625 | 0.9619477 | 0.5642579 | 0.5746783 | 18.5546 | 1.037199 | 5.684224 | 0.8702019 | 3.395365 | 7.567608 | 1.518802 | 2.347833 | 1.572525 | 2.081982 | 0.04646584 | 49.03003 | 13.65716 | 8.159619 | 62.68719 | 81.24179 | 78.18322 | [7 empty] | 05.001 |  | 300W | 2025.5.10
1184 | 4429-572 |  | 29 |  | 30 | 20 | 10 | 9 | [11 empty] | 2 | [35 empty] | 530 | 5 | 7.740141 | 2.704083 | 0.3643062 | 0.27625 | 0.9398593 | 0.5546514 | 0.5690165 | 18.35466 | 1.020713 | 5.628721 | 0.856434 | 3.34541 | 7.503386 | 1.50641 | 2.331261 | 1.558698 | 2.060691 | 0.04632573 | 48.16662 | 14.02842 | 9.006067 | 62.19504 | 80.54971 | 76.96551 | [7 empty] | 05.001 |  | 300W | 2025.5.10
1185 | 4429-567 |  | 49 |  |  | 20 |  | 6 | [16 empty] | 25 | [30 empty] | 470 | 3.57 | 17.65002 | 2.56066 | 0.03582785 | 0.27625 | 0.6398402 | 0.5557596 | 1.052982 | 27.86191 | 4.770676 | 3.608989 | 3.626779 | 12.91209 | 2.943366 | 0.6064735 | 0.5719306 | 0.7454694 | 1.019492 | 0 | 44.74094 | 5.233067 | 1.953408 | 49.974 | 77.83591 | 92.81353 | [7 empty] | 05.001 |  | 300W | 2025.5.10
1187 | 4429-566 |  | 61.2 |  |  | 20 |  | 5.5 | [16 empty] | 13.3 | [30 empty] | 500 | 5 | 14.47681 | 3.050483 | 0.05269902 | 0.27625 | 0.9293699 | 0.5937879 | 1.198376 | 27.58806 | 4.009076 | 5.26587 | 2.934718 | 10.4825 | 4.895899 | 0.9874031 | 1.235741 | 1.129622 | 1.524426 | 0.01870592 | 44.48357 | 6.637603 | 3.763469 | 51.12118 | 78.70924 | 89.59893 | [7 empty] | 05.001 |  | 300W | 2025.5.10
1189 | 4429-565 |  | 71.67 |  |  | 20 |  | 5 | [16 empty] | 3.33 | [30 empty] | 550 | 6 | 10.8257 | 4.495386 | 0.1426665 | 0.27625 | 1.458824 | 0.7997229 | 1.817923 | 26.19254 | 2.693742 | 8.556606 | 1.640343 | 5.797138 | 7.504716 | 1.501618 | 2.376718 | 1.515697 | 2.045377 | 0.06530584 | 40.6951 | 9.880608 | 7.910657 | 50.57571 | 76.76825 | 82.20873 | [7 empty] | 05.001 |  | 300W | 2025.5.10
1191 | 4431-240 |  | 50.7 |  |  | 14 |  | 5.5 | [7 empty] | 1 | [6 empty] | 25 | [13 empty] | 2 |  |  |  |  | 1.8 | [13 empty] | 530 | 5 | 7.781709 | 3.04469 | 0.04085465 | 0.27625 | 1.151978 | 0.6880784 | 0.8875298 | 25.46633 | 2.008685 | 6.984635 | 1.802332 | 7.062734 | 7.607941 | 1.617828 | 1.8788 | 1.749248 | 2.327484 | 0.03458093 | 51.21594 | 8.947303 | 3.544035 | 60.16324 | 85.62957 | 87.50866 | [7 empty] | 05.001 |  | 300W | 2025.5.10
1192 | 4431-241 |  | 50.7 |  |  | 14 |  | 5.5 | [7 empty] | 1 | [6 empty] | 25 | [13 empty] | 2 |  |  |  |  | 1.8 | [13 empty] | 530 | 5 | 7.495453 | 2.954509 | 0.03780386 | 0.27625 | 1.111187 | 0.6650543 | 0.8642138 | 25.33334 | 1.921714 | 7.014986 | 1.754827 | 6.991987 | 7.649828 | 1.620716 | 1.86309 | 1.768488 | 2.358362 | 0.03917251 | 51.56323 | 8.900333 | 3.753134 | 60.46356 | 85.7969 | 87.34653 | [7 empty] | 05.001 |  | 300W | 2025.5.10
1193 | 4431-242 |  | 45 |  |  | 14 |  | 6.5 | [7 empty] | 1 | [6 empty] | 30 | [13 empty] | 2 |  |  |  |  | 1.5 | [13 empty] | 530 | 5 | 7.704379 | 3.139446 | 0.04507886 | 0.27625 | 1.163595 | 0.7208292 | 0.9336929 | 25.91666 | 2.009616 | 7.093423 | 1.829243 | 7.323538 | 7.660837 | 1.628949 | 1.843641 | 1.778639 | 2.368655 | 0.04095346 | 51.57091 | 8.310839 | 3.357764 | 59.88175 | 85.79841 | 88.3314 | [7 empty] | 05.001 |  | 300W | 2025.5.10
1194 | 4431-243 |  | 50 |  |  | 14 |  | 6.5 | [7 empty] | 1 | [6 empty] | 25 | [13 empty] | 2 |  |  |  |  | 1.5 | [13 empty] | 530 | 5 | 7.420181 | 2.91175 | 0.04609448 | 0.27625 | 1.097301 | 0.6542063 | 0.8378986 | 24.92522 | 1.821406 | 6.927682 | 1.659588 | 6.750676 | 7.765871 | 1.625234 | 1.947667 | 1.779988 | 2.370896 | 0.04208577 | 52.02354 | 8.76056 | 3.958745 | 60.7841 | 85.70932 | 87.28069 | [7 empty] | 05.001 |  | 300W | 2025.5.10
1195 | 4431-244 |  | 49.8 |  |  | 14 |  | 6.5 | [7 empty] | 1 | [6 empty] | 25 | [13 empty] | 2 |  |  |  |  | 1.7 | [13 empty] | 530 | 5 | 7.812909 | 3.0865 | 0.04690141 | 0.27625 | 1.144979 | 0.7070827 | 0.9112866 | 25.35758 | 1.955497 | 6.945638 | 1.770474 | 7.073173 | 7.6128 | 1.597634 | 1.869878 | 1.758865 | 2.345091 | 0.04133194 | 51.4491 | 8.558092 | 3.735813 | 60.0072 | 85.36478 | 87.7061 | [7 empty] | 05.001 |  | 300W | 2025.5.10
1196 | 4431-245 |  | 49.9 |  |  | 14 |  | 6.5 | [7 empty] | 1 | [6 empty] | 25 | [13 empty] | 2 |  |  |  |  | 1.6 | [13 empty] | 530 | 5 | 8.095669 | 3.172312 | 0.05009101 | 0.27625 | 1.179343 | 0.7312859 | 0.9353419 | 25.61236 | 1.986274 | 7.022192 | 1.790282 | 7.163324 | 7.650289 | 1.618776 | 1.882105 | 1.763143 | 2.346884 | 0.03938012 | 51.22098 | 8.139436 | 3.759243 | 59.36042 | 84.97278 | 88.10132 | [7 empty] | 05.001 |  | 300W | 2025.5.10
1214 | 4432-16 |  | 54 |  |  | 14 |  | 6 | [7 empty] | 1 | [6 empty] | 25 | [32 empty] | 530 | 5 | 5.15494 | 2.416176 | 0.06283645 | 0.27625 | 0.8273425 | 0.5868525 | 0.6628946 | 21.59994 | 0.9646362 | 6.961438 | 0.7798067 | 3.365314 | 9.528744 | 1.730935 | 3.36565 | 1.868035 | 2.499644 | 0.06447986 | 47.88214 | 13.3579 | 9.588909 | 61.24004 | 82.83998 | 77.05319 | [7 empty] | 05.001 |  | 300W | 2025.5.10
1215 | 4432-17 |  | 52.3 |  |  | 14 |  | 6 | [7 empty] | 1 | [6 empty] | 25 | [18 empty] | 1.7 | [13 empty] | 530 | 5 | 6.7025 | 2.731301 | 0.05042964 | 0.27625 | 1.005645 | 0.6264435 | 0.7725328 | 23.69265 | 1.539749 | 6.639021 | 1.443804 | 5.955047 | 8.115027 | 1.666667 | 2.16018 | 1.81814 | 2.421252 | 0.04878826 | 52.83092 | 9.77148 | 4.271153 | 62.6024 | 86.29505 | 85.95737 | [7 empty] | 05.001 |  | 300W | 2025.5.10
1216 | 4432-18 |  | 52.4 |  |  | 14 |  | 6 | [7 empty] | 1 | [15 empty] | 25 | [9 empty] | 1.6 | [13 empty] | 530 | 5 | 6.022315 | 2.51679 | 0.05293512 | 0.27625 | 0.9048427 | 0.6028029 | 0.6799589 | 21.40633 | 1.179366 | 6.124925 | 1.133017 | 4.751602 | 8.217418 | 1.667966 | 2.330734 | 1.791628 | 2.374321 | 0.05276918 | 53.28885 | 11.26973 | 5.49599 | 64.55858 | 85.96491 | 83.23428 | [7 empty] | 05.001 |  | 300W | 2025.5.10
1217 | 4432-19 |  | 52.3 |  |  | 14 |  | 6 | [7 empty] | 1 | [15 empty] | 25 | [9 empty] | 1.7 | [13 empty] | 530 | 5 | 5.660085 | 2.394749 | 0.05509199 | 0.27625 | 0.8620268 | 0.5744767 | 0.6269032 | 19.45192 | 1.01726 | 5.627763 | 0.9628789 | 4.037989 | 7.806029 | 1.584489 | 2.304731 | 1.662401 | 2.196698 | 0.05771003 | 52.80145 | 12.66499 | 7.026816 | 65.46643 | 84.91835 | 80.3082 | [7 empty] | 05.001 |  | 300W | 2025.5.10
1218 | 4432-20 |  | 52.2 |  |  | 14 |  | 6 | [7 empty] | 1 | [15 empty] | 25 | [9 empty] | 1.8 | [13 empty] | 530 | 5 | 5.786505 | 2.439525 | 0.05695103 | 0.27625 | 0.883546 | 0.5863837 | 0.6363939 | 19.87718 | 1.04703 | 5.713227 | 0.999676 | 4.168483 | 7.948768 | 1.619356 | 2.324684 | 1.702152 | 2.243972 | 0.05860361 | 52.72924 | 12.37172 | 6.795834 | 65.10095 | 84.97814 | 80.83245 | [7 empty] | 05.001 |  | 300W | 2025.5.10
1219 | 4432-21 |  | 52.1 |  |  | 14 |  | 6 | [7 empty] | 1 | [15 empty] | 25 | [9 empty] | 1.9 | [13 empty] | 530 | 5 | 5.756911 | 2.396783 | 0.0556644 | 0.27625 | 0.8544749 | 0.5842697 | 0.626124 | 18.89942 | 0.9967459 | 5.414041 | 0.953448 | 3.951566 | 7.58362 | 1.531366 | 2.207577 | 1.633012 | 2.155397 | 0.05626739 | 52.93227 | 12.65909 | 7.355525 | 65.59136 | 84.49078 | 79.98539 | [7 empty] | 05.001 |  | 300W | 2025.5.10
1341 | 4432-215 |  | 52 |  |  | 20 |  | 2 | [7 empty] | 1 | [11 empty] | 25 | [27 empty] | 530 | 5 | 6.153706 | 2.700606 | 0.04314923 | 0.27625 | 1.005068 | 0.6755337 | 0.7006054 | 21.46884 | 1.33238 | 5.981454 | 1.327884 | 5.144363 | 7.68276 | 1.694057 | 1.946248 | 1.730195 | 2.264745 | 0.04751541 | 53.85583 | 10.85024 | 4.970781 | 64.70607 | 86.17491 | 84.17898 | [7 empty] | 05.001 |  | 300W | 2025.5.10
1342 | 4432-216 |  | 54 |  |  | 20 | [9 empty] | 1 | [15 empty] | 25 | [23 empty] | 530 | 5 | 7.056694 | 2.834191 | 0.04439239 | 0.27625 | 1.061253 | 0.6877547 | 0.7645408 | 22.99681 | 1.581113 | 6.281914 | 1.541979 | 6.013475 | 7.578331 | 1.653114 | 1.859676 | 1.735132 | 2.282456 | 0.04795284 | 52.91426 | 9.912322 | 4.28572 | 62.82658 | 85.8234 | 85.80196 | [7 empty] | 05.001 |  | 300W | 2025.5.10
1343 | 4432-217 |  | 52 |  |  | 20 |  | 2 | [7 empty] | 1 | [15 empty] | 25 | [23 empty] | 530 | 5 | 6.087276 | 2.514361 | 0.03787844 | 0.27625 | 0.9468687 | 0.617577 | 0.6357872 | 20.94032 | 1.263694 | 5.812945 | 1.281701 | 4.999033 | 7.582945 | 1.653318 | 1.919027 | 1.713718 | 2.245094 | 0.05178725 | 54.27916 | 11.13075 | 5.048145 | 65.4099 | 86.35022 | 83.82111 | [7 empty] | 05.001 |  | 300W | 2025.5.10
1344 | 4432-218 |  | 52 |  |  | 20 |  | 2 | [7 empty] | 1 | [15 empty] | 25 | [23 empty] | 530 | 5 | 6.263469 | 2.598021 | 0.04137913 | 0.27625 | 0.9677119 | 0.6371099 | 0.6755704 | 21.34492 | 1.294547 | 5.944401 | 1.285124 | 5.11646 | 7.704386 | 1.664885 | 1.99054 | 1.728703 | 2.266334 | 0.05392271 | 53.8316 | 10.85672 | 5.105271 | 64.68832 | 86.03324 | 84.03801 | [7 empty] | 05.001 |  | 300W | 2025.5.10
1345 | 4432-219 |  | 50 |  |  | 20 |  | 4 | [7 empty] | 1 | [15 empty] | 25 | [23 empty] | 530 | 5 | 6.356121 | 2.64013 | 0.04156335 | 0.27625 | 0.9739016 | 0.6552837 | 0.6931311 | 21.45263 | 1.321199 | 5.957073 | 1.316927 | 5.198966 | 7.658464 | 1.655958 | 1.951506 | 1.729077 | 2.269575 | 0.05234956 | 53.76746 | 10.88802 | 4.89563 | 64.65549 | 86.10812 | 84.21635 | [7 empty] | 05.001 |  | 300W | 2025.5.10
1346 | 4432-220 |  | 45 |  |  | 20 |  | 4 |  |  | 5 |  |  |  |  | 1 | [15 empty] | 25 | [23 empty] | 530 | 5 | 6.773024 | 2.701322 | 0.03907973 | 0.27625 | 1.033462 | 0.6514424 | 0.7010882 | 21.93786 | 1.481722 | 5.990495 | 1.458706 | 5.626476 | 7.380464 | 1.617233 | 1.803909 | 1.689396 | 2.220054 | 0.04987188 | 53.16144 | 10.52376 | 4.902597 | 63.68519 | 85.62306 | 84.57365 | [7 empty] | 05.001 |  | 300W | 2025.5.10
1347 | 4432-69 |  | 39 |  |  | 18 |  | 8 | [7 empty] | 1 | [6 empty] | 20 |  | 10 | [11 empty] | 4 | [18 empty] | 530 | 5 | 6.209587 | 2.721344 | 0.05959069 | 0.27625 | 1.010258 | 0.6487905 | 0.726455 | 24.05363 | 1.424443 | 6.974005 | 1.3243 | 5.565889 | 8.764995 | 1.818554 | 2.420637 | 1.926864 | 2.549675 | 0.04926496 | 52.17874 | 10.377 | 4.4597 | 62.55574 | 86.60937 | 85.16331 | [7 empty] | 05.001 |  | 300W | 2025.5.10
1353 | 4433-17 |  | 43 |  |  | 20 |  | 7 | [14 empty] | 30 | [32 empty] | 530 | 5 | 5.584821 | 2.54125 | 0.07825756 | 0.27625 | 0.8916627 | 0.6463208 | 0.648759 | 20.24287 | 0.9715575 | 6.036625 | 0.8244178 | 3.315481 | 9.094793 | 1.747249 | 3.116184 | 1.80011 | 2.36729 | 0.06396097 | 50.79722 | 12.95719 | 7.876644 | 63.75441 | 83.99728 | 79.16616 | [7 empty] | 05.001 |  | 300W | 2025.5.10
1354 | 4433-18 |  | 43.5 |  |  | 14 |  | 7.5 |  |  | 5 | [11 empty] | 30 | [32 empty] | 530 | 5 | 5.567253 | 2.387851 | 0.06194226 | 0.27625 | 0.8471371 | 0.600236 | 0.6022857 | 20.05445 | 0.9717049 | 5.912258 | 0.8413002 | 3.414764 | 8.914419 | 1.724869 | 2.993028 | 1.786666 | 2.346968 | 0.06288818 | 52.2221 | 12.54923 | 7.219114 | 64.77134 | 84.82578 | 80.23166 | [7 empty] | 05.001 |  | 300W | 2025.5.10
1355 | 4433-19 |  | 38.5 |  |  | 14 |  | 7.5 |  |  | 10 | [11 empty] | 30 | [32 empty] | 530 | 5 | 5.545541 | 2.486259 | 0.05626196 | 0.27625 | 0.8609535 | 0.6415574 | 0.6512358 | 20.73505 | 1.010243 | 6.11247 | 0.8785338 | 3.603554 | 9.130246 | 1.771951 | 3.040244 | 1.838604 | 2.41393 | 0.06551632 | 52.05786 | 12.17518 | 7.000116 | 64.23304 | 84.96808 | 80.82471 | [7 empty] | 05.001 |  | 300W | 2025.5.10
1356 | 4433-20 |  | 43.5 |  |  | 14 |  | 7.5 |  |  |  | 5 | [10 empty] | 30 | [32 empty] | 530 | 5 | 5.802004 | 2.405366 | 0.06293226 | 0.27625 | 0.8834755 | 0.5949763 | 0.5877322 | 20.59845 | 0.9866733 | 5.989898 | 0.9062926 | 3.775319 | 8.940271 | 1.754267 | 2.861522 | 1.840953 | 2.419892 | 0.06363802 | 53.7256 | 11.68069 | 5.787881 | 65.40629 | 86.00475 | 82.53143 | [7 empty] | 05.001 |  | 300W | 2025.5.10
1357 | 4433-21 |  | 38.5 |  |  | 14 |  | 7.5 |  |  |  | 10 | [10 empty] | 30 | [32 empty] | 530 | 5 | 5.772899 | 2.373623 | 0.06121378 | 0.27625 | 0.8685284 | 0.5996862 | 0.5679445 | 20.14645 | 0.899575 | 5.915012 | 0.8126235 | 3.391994 | 9.127247 | 1.757498 | 3.019215 | 1.850537 | 2.433465 | 0.06653237 | 53.11103 | 12.21671 | 6.379283 | 65.32774 | 85.4742 | 81.40401 | [7 empty] | 05.001 |  | 300W | 2025.5.10
1358 | 4433-22 |  | 48.5 |  |  | 14 |  | 7.5 | [14 empty] | 30 | [32 empty] | 530 | 5 | 5.515378 | 2.44636 | 0.06490043 | 0.27625 | 0.8790926 | 0.6184515 | 0.6076649 | 19.40107 | 0.9452579 | 5.75541 | 0.7951297 | 3.12193 | 8.783342 | 1.68585 | 3.013556 | 1.734199 | 2.276007 | 0.07373051 | 50.68189 | 13.19957 | 8.755737 | 63.88146 | 83.28253 | 78.0447 | [7 empty] | 05.001 |  | 300W | 2025.5.10
896 | 4253-645 |  | 18.9 |  | 15 | 20 |  | 8.5 | [7 empty] | 0.35 | [6 empty] | 8.5 |  | 12.5 | 14.5 | [11 empty] | 1 |  | 0.75 | [15 empty] | 510 | 5 | 7.472301 | 2.489136 | 0.0321426 | 0.27625 | 0.862149 | 0.6093163 | 0.7092779 | 23.55848 | 1.671571 | 6.189645 | 1.694396 | 6.998317 | 7.00455 | 1.513059 | 1.560028 | 1.683399 | 2.222724 | 0.02533989 | 53.67012 | 9.429578 | 3.380388 | 63.0997 | 86.65817 | 87.19003 | [7 empty] | 05.001 |  | 300W | 2025.5.10
897 | 4253-646 |  | 20.9 |  | 10 | 20 |  | 9.5 |  |  | 3 |  |  |  |  | 0.35 | [6 empty] | 8.5 |  | 11.5 | 14.5 | [11 empty] | 1 |  | 0.75 | [15 empty] | 510 | 5 | 7.897265 | 2.594998 | 0.02818518 | 0.27625 | 0.9025267 | 0.6352614 | 0.7527744 | 24.10372 | 1.831179 | 6.194007 | 1.842047 | 7.436219 | 6.800271 | 1.470364 | 1.468805 | 1.651073 | 2.182257 | 0.02777237 | 53.26614 | 8.954606 | 3.183263 | 62.22075 | 86.32447 | 87.86213 | [7 empty] | 05.001 |  | 300W | 2025.5.10
898 | 4253-647 |  | 27.9 |  | 10 | 15 |  | 10.5 | [7 empty] | 0.35 | [6 empty] | 8.5 |  | 11.5 | 14.5 | [11 empty] | 1 |  | 0.75 | [15 empty] | 510 | 5 | 7.605822 | 2.500532 | 0.03052006 | 0.27625 | 0.8674516 | 0.6113855 | 0.7149248 | 23.60749 | 1.689396 | 6.171097 | 1.721826 | 7.077479 | 6.947696 | 1.496578 | 1.526317 | 1.678629 | 2.21653 | 0.02964085 | 53.88778 | 9.090209 | 3.308166 | 62.97799 | 86.58548 | 87.60163 | [7 empty] | 05.001 |  | 300W | 2025.5.10
925 | XSB-11073 |  | 42.2 |  |  | 15 |  | 8.8 |  |  | 4 | [14 empty] | 26 | [10 empty] | 4 | [18 empty] | 510 | 5 | 7.297797 | 2.32001 | 0.02136413 | 0.27625 | 0.7807157 | 0.5554986 | 0.6861815 | 22.95418 | 1.603973 | 6.009276 | 1.606542 | 6.83337 | 6.901017 | 1.459922 | 1.585679 | 1.646952 | 2.184575 | 0.02388857 | 52.96975 | 9.987363 | 4.470905 | 62.95711 | 85.91129 | 85.54173 | [7 empty] | 05.001 |  | 300W | 2025.5.10
926 | XSB-11074 |  | 36.75 |  |  | 15 |  | 9.5 |  |  | 2 |  |  |  |  | 2 | [8 empty] | 15 | 16 | [10 empty] | 3 |  |  | 0.75 | [15 empty] | 510 | 5 | 8.8127 | 2.784083 | 0.02157531 | 0.27625 | 0.9757082 | 0.6838614 | 0.8266882 | 24.06749 | 2.104711 | 5.800928 | 2.08881 | 7.920206 | 6.152835 | 1.332254 | 1.269891 | 1.514451 | 2.007654 | 0.02858526 | 52.58258 | 8.273852 | 3.479294 | 60.85643 | 84.92392 | 88.24685 | [7 empty] | 05.001 |  | 300W | 2025.5.10
927 | XSB-11075 |  | 19.9 |  | 15 | 20 |  | 8.5 | [7 empty] | 0.35 | [6 empty] | 8.5 |  | 11.5 | 14.5 | [10 empty] | 1 |  |  | 0.75 | [15 empty] | 510 | 5 | 7.458473 | 2.452326 | 0.03011758 | 0.27625 | 0.8378657 | 0.591799 | 0.7162941 | 23.56817 | 1.675761 | 6.198083 | 1.688572 | 7.098779 | 6.906974 | 1.486443 | 1.532144 | 1.659769 | 2.194929 | 0.0336881 | 53.5052 | 9.304308 | 3.711522 | 62.80951 | 86.37768 | 86.98417 | [7 empty] | 05.001 |  | 300W | 2025.5.10
928 | XSB-11076 |  | 16.55 |  | 15 | 18 |  | 9.2 |  |  | 4 |  |  |  |  | 1 | [6 empty] | 8.5 |  | 11.5 | 14.5 | [10 empty] | 1 |  |  | 0.75 | [15 empty] | 510 | 5 | 8.117073 | 2.649483 | 0.02891786 | 0.27625 | 0.9123781 | 0.6405919 | 0.7913454 | 24.81279 | 1.985074 | 6.25923 | 1.971503 | 7.936662 | 6.660325 | 1.442744 | 1.400801 | 1.627561 | 2.155282 | 0.03393737 | 52.75183 | 8.332869 | 3.335951 | 61.0847 | 85.89749 | 88.33118 | [7 empty] | 05.001 |  | 300W | 2025.5.10
929 | XSB-11077 |  | 15.55 |  | 15 | 18 |  | 9.2 |  |  | 4 |  |  |  |  | 2 | [6 empty] | 8.5 |  | 11.5 | 14.5 | [11 empty] | 1 |  | 0.75 | [15 empty] | 510 | 5 | 8.965483 | 2.835036 | 0.02969655 | 0.27625 | 0.9881599 | 0.6872577 | 0.8536719 | 25.34945 | 2.263425 | 6.142158 | 2.19982 | 8.50179 | 6.242257 | 1.35845 | 1.26423 | 1.543682 | 2.046752 | 0.02914319 | 51.97452 | 7.868438 | 3.007071 | 59.84296 | 85.19241 | 89.12449 | [7 empty] | 05.001 |  | 300W | 2025.5.10
1086 | 4255-195 |  | 40.5 |  |  | 20 |  | 6.5 | [14 empty] | 33 | [32 empty] | 530 | 5 | 5.984581 | 2.793461 | 0.05554159 | 0.27625 | 1.007931 | 0.7096712 | 0.7440666 | 22.27676 | 1.251572 | 6.399952 | 1.15557 | 4.810771 | 8.658895 | 1.805853 | 2.525685 | 1.848364 | 2.428252 | 0.05074044 | 53.20485 | 10.76019 | 4.980153 | 63.96505 | 86.24181 | 84.25965 | [7 empty] | 05.001 |  | 300W | 2025.5.10
1087 | 4255-196 |  | 39.3 |  |  | 20 |  | 6.5 | [7 empty] | 1.2 | [6 empty] | 33 | [32 empty] | 530 | 5 | 6.511938 | 2.822007 | 0.04839314 | 0.27625 | 1.042989 | 0.6992112 | 0.7551639 | 23.17553 | 1.439147 | 6.498834 | 1.37015 | 5.599773 | 8.267621 | 1.75651 | 2.185153 | 1.843667 | 2.43106 | 0.05123146 | 53.65462 | 9.774214 | 4.061697 | 63.42883 | 86.60436 | 86.16409 | [7 empty] | 05.001 |  | 300W | 2025.5.10
1088 | 4255-197 |  | 39.3 |  |  | 20 |  | 6.5 | [14 empty] | 33 | [18 empty] | 1.2 | [13 empty] | 530 | 5 | 6.731513 | 2.958414 | 0.04942213 | 0.27625 | 1.093406 | 0.7430023 | 0.7963335 | 23.28761 | 1.486732 | 6.487637 | 1.42976 | 5.7418 | 8.141683 | 1.746025 | 2.090309 | 1.8339 | 2.418519 | 0.0529299 | 53.79604 | 9.390746 | 3.835671 | 63.18679 | 86.4744 | 86.77358 | [7 empty] | 05.001 |  | 300W | 2025.5.10
1089 | 4255-198 |  | 39.3 |  |  | 20 |  | 6.5 | [14 empty] | 33 | [18 empty] | 1.2 | [13 empty] | 530 | 5 | 6.660942 | 2.963003 | 0.05010284 | 0.27625 | 1.094678 | 0.744389 | 0.7975832 | 23.15471 | 1.506562 | 6.417169 | 1.450184 | 5.793702 | 7.987093 | 1.720314 | 2.01885 | 1.809451 | 2.386476 | 0.05200182 | 53.85072 | 9.413542 | 3.957085 | 63.26426 | 86.41897 | 86.62937 | [7 empty] | 05.001 |  | 300W | 2025.5.10
1090 | 4255-199 |  | 39.3 |  |  | 20 |  | 6.5 | [14 empty] | 33 | [18 empty] | 1.2 | [13 empty] | 530 | 5 | 6.854033 | 2.990971 | 0.05146999 | 0.27625 | 1.119023 | 0.7458505 | 0.7983778 | 23.48626 | 1.567308 | 6.485431 | 1.502937 | 5.97055 | 7.960038 | 1.716945 | 1.994615 | 1.809046 | 2.386961 | 0.05247011 | 53.47346 | 9.375665 | 3.81961 | 62.84912 | 86.33539 | 86.80472 | [7 empty] | 05.001 |  | 300W | 2025.5.10
1091 | 4255-200 |  | 39.3 |  |  | 20 |  | 6.5 | [14 empty] | 33 | [18 empty] | 1.2 | [13 empty] | 530 | 5 | 6.812899 | 3.022858 | 0.0496115 | 0.27625 | 1.120063 | 0.7515023 | 0.8254319 | 23.85104 | 1.60045 | 6.603211 | 1.533884 | 6.101264 | 8.012231 | 1.726796 | 1.990746 | 1.826927 | 2.414843 | 0.05291973 | 52.89093 | 9.510096 | 3.91218 | 62.40102 | 86.25206 | 86.57772 | [7 empty] | 05.001 |  | 300W | 2025.5.10
2024.07.01
1408 | 4606-39 |  | 15.75 |  | 15 | 15 |  | 9.5 |  |  | 3 |  |  |  | 0 | 2 | [7 empty] | 35 | [13 empty] | 3 |  | 0.75 |  | 1 | 0.115 |  | 2.956 |  |  |  | 4.2 | 335.2 |  |  | 0.28 | 3.34 | 69 | 510 | 5 | 7.201444 | 2.161093 | 0.05549999 | 0.27625 | 0.7476646 | 0.4987692 | 0.5829091 | 22.14724 | 1.391566 | 6.311273 | 1.330256 | 6.101862 | 7.012288 | 1.49646 | 1.699653 | 1.619949 | 2.196226 | 0 | 51.83234 | 11.99287 | 4.665007 | 63.82521 | 85.97246 | 83.34212 | [7 empty] | 06.001 |  | 300W | 2025.04.29
1409 | 4606-40 |  | 26.5 |  | 15 | 15 |  | 7.5 |  |  | 0 |  |  |  | 0 | 2 | [7 empty] | 20 | [5 empty] | 10 | [7 empty] | 3 |  |  |  | 1 | 0.069 |  | 3.138 |  |  |  | 2.7 | 265.5 |  |  | 0.21 | 3.18 | 73 | 510 | 5 | 7.891225 | 2.336482 | 0.0528621 | 0.27625 | 0.8200215 | 0.5320357 | 0.655313 | 22.98693 | 1.637499 | 6.385504 | 1.527652 | 6.759864 | 6.676414 | 1.43268 | 1.548395 | 1.560996 | 2.116122 | 0.01822021 | 51.18975 | 11.34045 | 4.255165 | 62.53019 | 85.51713 | 84.40439 | [7 empty] | 06.001 |  | 300W | 2025.04.29
1410 | 4606-41 |  | 33 |  | 15 | 15 |  | 6 |  |  | 0 |  |  |  | 0 | 2 | [7 empty] | 15 | [5 empty] | 10 | [7 empty] | 3 |  |  |  | 1 | 0.055 |  | 3.134 |  |  |  | 2.3 | 230.6 |  |  | 0.19 | 3.25 | 71 | 510 | 5 | 7.724999 | 2.276631 | 0.05711654 | 0.27625 | 0.7850994 | 0.5158547 | 0.6423103 | 22.84267 | 1.569701 | 6.454884 | 1.457363 | 6.57898 | 6.78174 | 1.444974 | 1.611078 | 1.580919 | 2.144769 | 0 | 51.01562 | 11.5874 | 4.552676 | 62.60303 | 85.44569 | 83.85992 | [7 empty] | 06.001 |  | 300W | 2025.04.29
1411 | 4606-42 |  | 26.5 |  | 15 | 10 |  | 7.5 |  |  | 0 |  |  |  | 10 | 2 | [7 empty] | 15 | [5 empty] | 10 | [7 empty] | 3 |  |  |  | 1 | 0.057 |  | 3.056 |  |  |  | 4.4 | 233.4 |  |  | 0.19 | 3.34 | 71 | 510 | 5 | 7.719289 | 2.275907 | 0.05635435 | 0.27625 | 0.7919448 | 0.5184289 | 0.6329286 | 22.65928 | 1.565402 | 6.378111 | 1.471511 | 6.557822 | 6.686432 | 1.436147 | 1.547375 | 1.569814 | 2.133097 | 0 | 51.16906 | 11.66891 | 4.507557 | 62.83797 | 85.49725 | 83.82353 | [7 empty] | 06.001 |  | 300W | 2025.04.29
1412 | 4606-43 |  | 26.5 |  | 15 | 10 |  | 7.5 |  |  | 0 |  |  |  | 10 | 2 | [5 empty] | 15 | [5 empty] | 10 | [9 empty] | 3 |  |  |  | 1 | 0.082 |  | 3.476 |  |  |  | 8.4 | 324.5 |  |  | 0.27 | 3.28 | 74 | 510 | 5 | 8.353784 | 2.471085 | 0.05273601 | 0.27625 | 0.8741446 | 0.5748732 | 0.6930808 | 22.84417 | 1.765835 | 6.154426 | 1.679558 | 7.027376 | 6.216971 | 1.354578 | 1.344076 | 1.491925 | 2.026392 | 0 | 51.41276 | 10.68448 | 4.233722 | 62.09724 | 84.94141 | 85.0818 | [7 empty] | 06.001 |  | 300W | 2025.04.29
1292 | 4530-103 |  | 36.75 |  |  | 18 |  | 7 | [14 empty] | 20 | [14 empty] | 17.5 |  | 0.75 | [15 empty] | 530 | 5 | 9.34286 | 3.57664 | 0.0731403 | 0.27625 | 1.402206 | 0.8375371 | 0.9875068 | 25.74832 | 2.56493 | 6.322056 | 2.303305 | 8.091358 | 6.46667 | 1.417233 | 1.345151 | 1.668535 | 2.011321 | 0.02443161 | 50.4838 | 8.022186 | 2.826197 | 58.50598 | 84.2543 | 89.15162 | [7 empty] | 06.001 |  | 300W | 2025.04.29
1293 | 4530-104 |  | 22.75 |  | 15 | 13 |  | 8.5 | [22 empty] | 8 | [6 empty] | 32 |  | 0.75 | [15 empty] | 530 | 5 | 7.995425 | 3.072611 | 0.08486698 | 0.27625 | 1.163514 | 0.7100228 | 0.837957 | 23.74254 | 1.873536 | 6.256587 | 1.778964 | 6.619895 | 7.213554 | 1.547222 | 1.62334 | 1.849083 | 2.165427 | 0.02848178 | 52.38606 | 9.410534 | 3.392832 | 61.7966 | 85.53913 | 87.19663 | [7 empty] | 06.001 |  | 300W | 2025.04.29
1294 | 4530-105 |  | 36.75 |  |  | 18 |  | 7 | [14 empty] | 20 | [14 empty] | 17.5 |  | 0.75 | [15 empty] | 530 | 5 | 7.990329 | 3.170052 | 0.0679923 | 0.27625 | 1.209062 | 0.7450981 | 0.8716496 | 24.41056 | 1.982381 | 6.389957 | 1.882333 | 7.037406 | 7.11848 | 1.55277 | 1.547402 | 1.814597 | 2.174915 | 0.02879623 | 51.68201 | 8.913224 | 3.833828 | 60.59523 | 85.00579 | 87.25295 | [7 empty] | 06.001 |  | 300W | 2025.04.29
1295 | 4530-106 |  | 43 |  |  | 20 |  | 7 | [14 empty] | 30 | [32 empty] | 530 | 5 | 5.327018 | 2.84382 | 0.08215476 | 0.27625 | 0.9978764 | 0.7735516 | 0.7139874 | 19.93918 | 1.057419 | 5.741297 | 0.9116274 | 3.476541 | 8.752293 | 1.693274 | 2.785927 | 1.947932 | 2.269332 | 0.05582784 | 52.79228 | 13.40043 | 5.697278 | 66.19271 | 86.13188 | 80.90229 | [7 empty] | 06.001 |  | 300W | 2025.04.29
1332 | 4532-133 |  | 37.5 |  |  | 18 |  | 7 | [14 empty] | 25 | [14 empty] | 12.5 | [17 empty] | 530 | 5 | 5.774422 | 2.457288 | 0.07137121 | 0.27625 | 0.9116227 | 0.5619038 | 0.6361402 | 22.37508 | 1.322508 | 6.653805 | 1.199076 | 5.0765 | 8.123189 | 1.710103 | 2.240428 | 1.773787 | 2.370019 | 0.02885119 | 51.66757 | 11.81219 | 5.913448 | 63.47976 | 85.85484 | 82.27436 | [7 empty] | 06.001 |  | 300W | 2025.04.29
1333 | 4532-134 |  | 37.5 |  |  | 18 |  | 7 | [14 empty] | 12.5 | [14 empty] | 25 | [17 empty] | 530 | 5 | 4.74142 | 2.060572 | 0.067926 | 0.27625 | 0.7236154 | 0.472628 | 0.5201525 | 19.6996 | 0.8851038 | 6.597893 | 0.6755363 | 3.098972 | 8.442095 | 1.637141 | 2.879885 | 1.651482 | 2.233856 | 0.03973021 | 46.62839 | 14.84949 | 12.02053 | 61.47788 | 81.17748 | 73.12999 | [7 empty] | 06.001 |  | 300W | 2025.04.29
1334 | 4532-135 |  | 38.5 |  |  | 13 |  | 8.5 | [29 empty] | 40 | [17 empty] | 530 | 5 | 4.928797 | 2.067424 | 0.0638126 | 0.27625 | 0.7531457 | 0.4829424 | 0.4912738 | 16.47711 | 0.8249509 | 5.386993 | 0.6311788 | 2.885063 | 6.748923 | 1.378258 | 2.175103 | 1.339336 | 1.818813 | 0.03741196 | 46.47534 | 15.68394 | 14.36739 | 62.15928 | 78.63638 | 69.94866 | [7 empty] | 06.001 |  | 300W | 2025.04.29
1337 | 4532-138 |  | 31.2 |  |  | 13 |  | 8 |  | 5 |  |  | 3 | [9 empty] | 15 |  | 20 | [10 empty] | 4 | [5 empty] | 0.8 | [13 empty] | 530 | 5 | 9.137176 | 3.183664 | 0.1590258 | 0.27625 | 1.127714 | 0.6573002 | 0.9633742 | 25.44475 | 2.264025 | 6.944818 | 1.844419 | 7.146512 | 7.244979 | 1.473995 | 1.95788 | 1.610224 | 2.179401 | 0.0234788 | 47.95904 | 9.959153 | 4.316216 | 57.91819 | 83.36294 | 85.72463 | [7 empty] | 06.001 |  | 300W | 2025.04.29
1568 | 4532-267 |  | 29.3 |  |  | 16 |  | 9.1 |  |  | 6 |  |  |  |  | 1.1 | [6 empty] | 35 | [12 empty] | 2 | [5 empty] | 1.5 | [13 empty] | 543 | 6.5 | 5.771415 | 2.99712 | 0.1501193 | 0.27625 | 0.931682 | 0.5422272 | 1.096842 | 23.53255 | 0.9668568 | 10.1484 | 0.4886725 | 1.548344 | 10.38027 | 1.841007 | 4.132627 | 1.839649 | 2.50691 | 0.0600804 | 32.67035 | 14.85655 | 20.17202 | 47.5269 | 71.05944 | 64.97143 | [7 empty] | 06.001 |  | 300W | 2025.04.29
1569 | 4532-268 |  | 29.3 |  |  | 16 |  | 9.1 |  |  | 6 |  |  |  |  | 1.1 | [6 empty] | 17.5 |  | 17.5 | [10 empty] | 2 | [5 empty] | 1.5 | [13 empty] | 543 | 6.5 | 5.228027 | 2.975776 | 0.10306 | 0.27625 | 0.910719 | 0.5461396 | 1.139607 | 25.83969 | 1.054582 | 11.02164 | 0.5690539 | 2.053697 | 11.14071 | 2.00047 | 4.389524 | 1.987838 | 2.702315 | 0.06056671 | 37.29907 | 13.57638 | 15.08106 | 50.87545 | 76.71514 | 71.34257 | [7 empty] | 06.001 |  | 300W | 2025.04.29
1570 | 4532-269 |  | 32.8 |  |  | 16 |  | 8.6 |  |  | 6 |  |  |  |  | 1.1 | [7 empty] | 32 | [11 empty] | 2 | [5 empty] | 1.5 | [13 empty] | 543 | 6.5 | 5.025874 | 3.261899 | 0.1212905 | 0.27625 | 0.9029241 | 0.5479085 | 1.413526 | 27.83102 | 1.12036 | 12.24293 | 0.5948468 | 1.744214 | 12.12866 | 2.123779 | 4.811233 | 2.176402 | 2.950969 | 0.06627923 | 34.7533 | 13.83664 | 15.29127 | 48.58994 | 76.42096 | 70.87209 | [7 empty] | 06.001 |  | 300W | 2025.04.29
1576 | 4532-275 |  | 33.5 |  |  | 16 |  | 6 |  |  | 6 | [12 empty] | 35 | [11 empty] | 2 | [5 empty] | 1.5 | [13 empty] | 530 | 5 | 6.151715 | 2.76922 | 0.07012091 | 0.27625 | 0.9152565 | 0.5712075 | 0.9363849 | 28.64145 | 1.648882 | 9.861101 | 1.2152 | 5.970034 | 9.946228 | 1.903914 | 3.163562 | 2.061906 | 2.791933 | 0.02491378 | 45.67713 | 11.01111 | 5.749384 | 56.68824 | 85.32968 | 83.23951 | [7 empty] | 06.001 |  | 300W | 2025.04.29
963 | 4432-328 |  | 38 |  |  | 20 |  | 7 | [7 empty] | 2 | [8 empty] | 30 | [11 empty] | 3 | [18 empty] | 530 | 5 | 7.455148 | 2.979972 | 0.07689033 | 0.27625 | 1.116868 | 0.6736533 | 0.8363105 | 24.33161 | 1.849074 | 6.853778 | 1.600019 | 6.537815 | 7.490924 | 1.607714 | 1.896982 | 1.689472 | 2.268982 | 0.02777394 | 51.25563 | 10.0078 | 3.969833 | 61.26344 | 85.59505 | 86.02236 | [7 empty] | 06.001 |  | 300W | 2025.04.29
964 | 4432-329 |  | 38 |  |  | 20 |  | 7 | [7 empty] | 2 | [8 empty] | 30 | [11 empty] | 3 | [18 empty] | 530 | 5 | 7.129085 | 3.029159 | 0.0734473 | 0.27625 | 1.09944 | 0.6632015 | 0.9168204 | 26.3276 | 2.088467 | 7.817753 | 1.640557 | 7.07111 | 7.709712 | 1.620167 | 2.015309 | 1.723382 | 2.324848 | 0.02600655 | 48.83403 | 10.21063 | 4.469489 | 59.04467 | 85.37227 | 85.31988 | [7 empty] | 06.001 |  | 300W | 2025.04.29
965 | 4432-330 |  | 38 |  |  | 20 |  | 7 | [7 empty] | 2 | [8 empty] | 30 | [11 empty] | 3 | [18 empty] | 530 | 5 | 7.608559 | 3.057928 | 0.07646291 | 0.27625 | 1.112285 | 0.6757564 | 0.9171742 | 26.69537 | 2.047132 | 7.920518 | 1.641848 | 7.053496 | 8.03238 | 1.685365 | 2.110352 | 1.790887 | 2.41761 | 0.02816683 | 49.02727 | 9.705851 | 3.905016 | 58.73312 | 85.4285 | 86.38913 | [7 empty] | 06.001 |  | 300W | 2025.04.29
1014 | 4432-248 |  | 53 |  |  | 17 |  | 5 | [16 empty] | 25 | [30 empty] | 530 | 5 | 6.606526 | 2.610336 | 0.06708385 | 0.27625 | 0.9833083 | 0.5938837 | 0.6898101 | 22.70174 | 1.486746 | 6.38414 | 1.388216 | 5.671001 | 7.771641 | 1.67115 | 2.00004 | 1.741132 | 2.3259 | 0.03341846 | 52.11767 | 10.85535 | 5.108371 | 62.97302 | 85.67477 | 84.03628 | [7 empty] | 06.001 |  | 300W | 2025.04.29
1064 | 4433-222 |  | 50.2 |  |  | 14 |  | 6 | [9 empty] | 1 |  |  |  |  | 25 | [13 empty] | 2 |  |  |  |  | 1.8 | [13 empty] | 530 | 5 | 6.440341 | 2.701127 | 0.06426456 | 0.27625 | 1.028076 | 0.61723 | 0.7153073 | 23.98258 | 1.649062 | 6.761952 | 1.553049 | 6.14023 | 7.87829 | 1.71616 | 1.951439 | 1.785542 | 2.392046 | 0.03310342 | 51.8615 | 9.899815 | 5.114636 | 61.76131 | 85.7439 | 84.98555 | [7 empty] | 06.001 |  | 300W | 2025.04.29
955 | 4610-2265 | 28.9 |  |  |  | 20 |  | 9.5 | [7 empty] | 2.9 | [6 empty] | 32 | [12 empty] | 6 |  |  |  | 0.7 |  |  | 0.09 |  | 2.97 | [9 empty] | 74 | 510 | 5 | 7.11507 | 2.434986 | 0.04974833 | 0.27625 | 0.86613 | 0.5833059 | 0.6595521 | 20.96507 | 1.572627 | 5.379796 | 1.656801 | 6.481293 | 5.874556 | 1.319977 | 1.167122 | 1.438248 | 1.949209 | 0 | 55.38166 | 10.3201 | 3.78311 | 65.70176 | 86.66683 | 85.89679 | [7 empty] | 06.001 |  | 300W | 2025.04.29
956 | 4610-2266 | 32.4 |  |  |  | 14 |  | 10 |  |  | 4 |  |  |  |  | 2.9 | [6 empty] | 30 | [12 empty] | 6 |  |  |  | 0.7 |  |  | 0.09 |  | 3.13 | [9 empty] | 78 | 510 | 5 | 7.247768 | 2.495754 | 0.04393356 | 0.27625 | 0.8844862 | 0.6123648 | 0.6787199 | 21.42193 | 1.646575 | 5.563538 | 1.675569 | 6.594526 | 5.941721 | 1.336372 | 1.168041 | 1.458469 | 1.978839 | 0 | 54.62769 | 10.35549 | 3.851363 | 64.98319 | 86.40511 | 85.79314 | [7 empty] | 06.001 |  | 300W | 2025.04.29
957 | 4610-2267 | 32.4 |  |  |  | 20 |  | 9 | [7 empty] | 2.9 | [6 empty] | 32 | [12 empty] | 3 |  |  |  | 0.7 |  |  | 0.09 |  | 3.04 | [9 empty] | 76 | 510 | 5 | 7.370902 | 2.490716 | 0.04535923 | 0.27625 | 0.8871699 | 0.6063137 | 0.675623 | 20.99347 | 1.641728 | 5.408339 | 1.68348 | 6.471405 | 5.788517 | 1.298678 | 1.128109 | 1.428203 | 1.933527 | 0 | 54.63415 | 10.58484 | 3.925921 | 65.21899 | 86.21246 | 85.48924 | [7 empty] | 06.001 |  | 300W | 2025.04.29
1029 | 4256-271 | 26.25 |  |  |  | 20 |  | 10 |  |  | 3 |  |  |  |  | 2.5 | [7 empty] | 14 | 20 | [10 empty] | 3.5 |  |  |  | 0.75 |  |  | 0.25 |  | 1.66 | [9 empty] | 67 | 510 | 5 | 6.351298 | 1.965621 | 0.04095045 | 0.27625 | 0.683638 | 0.471771 | 0.4930118 | 24.58031 | 1.151601 | 6.036379 | 1.299477 | 5.855249 | 10.2376 | 1.532105 | 1.753942 | 1.62924 | 2.195013 | 3.127301 | 48.80168 | 12.30742 | 5.993674 | 61.1091 | 85.68941 | 81.6989 | [7 empty] | 06.001 |  | 300W | 2025.04.29
1030 | 4256-272 | 26.25 |  |  |  | 20 |  | 10 |  |  | 3 |  |  |  |  | 2.5 | [7 empty] | 14 | 20 | [10 empty] | 3.5 |  |  |  | 0.75 |  |  | 0.23 |  | 1.69 | [9 empty] | 70 | 510 | 5 | 6.105839 | 1.948535 | 0.03909743 | 0.27625 | 0.6763492 | 0.4648276 | 0.4920112 | 19.29389 | 1.106591 | 5.362278 | 1.148979 | 4.955568 | 6.720476 | 1.436007 | 1.643851 | 1.542869 | 2.078551 | 0.01919777 | 53.85957 | 12.60095 | 6.191217 | 66.46052 | 85.75441 | 81.20784 | [7 empty] | 06.001 |  | 300W | 2025.04.29
1031 | 4256-273 | 26.25 |  |  |  | 20 |  | 10 |  |  | 3 |  |  |  |  | 2.5 | [7 empty] | 14 | 20 | [10 empty] | 3.5 |  |  |  | 0.75 |  |  | 0.2 |  | 1.67 | [9 empty] | 71 | 510 | 5 | 6.27415 | 1.992447 | 0.0402826 | 0.27625 | 0.702479 | 0.4756642 | 0.4977712 | 20.00179 | 1.145861 | 5.534512 | 1.199607 | 5.147386 | 6.974423 | 1.490631 | 1.691149 | 1.604521 | 2.166751 | 0.02137112 | 55.65581 | 11.35655 | 4.719253 | 67.01236 | 87.01415 | 83.92419 | [7 empty] | 06.001 |  | 300W | 2025.04.29
1032 | 4256-274 | 26.25 |  |  |  | 20 |  | 10 |  |  | 3 |  |  |  |  | 2.5 | [7 empty] | 14 | 20 | [10 empty] | 3.5 |  |  |  | 0.75 |  |  | 0.15 |  | 3.06 | [9 empty] | 78 | 510 | 5 | 7.049981 | 2.297042 | 0.04306458 | 0.27625 | 0.8100671 | 0.5520622 | 0.6155984 | 22.68117 | 1.522903 | 6.18958 | 1.530275 | 6.511822 | 6.926585 | 1.505351 | 1.520101 | 1.647102 | 2.233147 | 0.0208841 | 51.79123 | 10.9149 | 5.265679 | 62.70613 | 85.3873 | 83.81942 | [7 empty] | 06.001 |  | 300W | 2025.04.29
1033 | 4256-276 | 26.25 |  |  |  | 20 |  | 10 |  |  | 3 |  |  |  |  | 2.5 | [7 empty] | 14 | 20 | [10 empty] | 3.5 |  |  |  | 0.75 |  |  | 0.19 |  | 1.76 | [9 empty] | 71 | 510 | 5 | 6.297512 | 2.002364 | 0.04039529 | 0.27625 | 0.6947996 | 0.4780882 | 0.5128305 | 20.877 | 1.177737 | 5.903877 | 1.194783 | 5.323547 | 7.277057 | 1.531369 | 1.823686 | 1.658267 | 2.240255 | 0.02347997 | 53.47126 | 11.7599 | 5.591961 | 65.23116 | 86.10816 | 82.64814 | [7 empty] | 06.001 |  | 300W | 2025.04.29
1034 | 4256-277 | 26.25 |  |  |  | 20 |  | 10 |  |  | 3 |  |  |  |  | 2.5 | [7 empty] | 14 | 20 | [10 empty] | 3.5 |  |  |  | 0.75 |  |  | 0.23 |  | 1.69 | [9 empty] | 70 | 510 | 5 | 6.346832 | 2.028306 | 0.04076542 | 0.27625 | 0.7099957 | 0.4901242 | 0.511171 | 19.83764 | 1.127538 | 5.508279 | 1.174076 | 5.077416 | 6.950332 | 1.483456 | 1.695188 | 1.595575 | 2.151574 | 0.02454007 | 54.62738 | 11.62981 | 5.530028 | 66.25719 | 86.09483 | 82.84016 | [7 empty] | 06.001 |  | 300W | 2025.04.29
1041 | 4255-306 |  | 18.95 |  | 15 | 18 |  |  |  |  | 5 |  |  |  |  | 1 | [6 empty] | 29 | [9 empty] | 8.5 |  |  |  | 2 |  |  | 0.75 |  | 1.8 | 0.11 |  | 1.29 | [9 empty] | 74 | 510 | 5 | 6.622931 | 2.217559 | 0.06486993 | 0.27625 | 0.7682831 | 0.525161 | 0.5829952 | 21.35189 | 1.437729 | 5.759488 | 1.447545 | 6.13126 | 6.575872 | 1.46755 | 1.460021 | 1.546626 | 2.082042 | 0.01963304 | 53.62444 | 11.3569 | 4.826275 | 64.98134 | 86.33323 | 83.81682 | [7 empty] | 06.001 |  | 300W | 2025.04.29
1042 | 4255-307 |  | 18.95 |  | 15 | 18 |  |  |  |  | 5 |  |  |  |  | 1 | [7 empty] | 29 | [8 empty] | 8.5 |  |  |  | 2 |  |  | 0.75 |  | 1.8 | 0.11 |  | 0.91 | [9 empty] | 70 | 510 | 5 | 6.398239 | 2.145522 | 0.06711375 | 0.27625 | 0.7462404 | 0.5030247 | 0.5528927 | 22.04236 | 1.351868 | 6.088557 | 1.453603 | 6.439206 | 6.709127 | 1.464016 | 1.551953 | 1.560854 | 2.107623 | 0.02468139 | 53.26803 | 11.29198 | 4.853862 | 64.56002 | 86.60238 | 83.85415 | [7 empty] | 06.001 |  | 300W | 2025.04.29
1043 | 4255-308 |  | 19.45 |  | 15 | 20 | [9 empty] | 1 | [7 empty] | 32 | [8 empty] | 8 |  |  |  | 2 |  |  | 0.75 |  | 1.8 | 0.13 |  | 0.89 | [9 empty] | 71 | 510 | 5 | 6.836924 | 2.24826 | 0.07377177 | 0.27625 | 0.7693552 | 0.5278234 | 0.6010594 | 21.57605 | 1.460161 | 5.854328 | 1.447252 | 6.149794 | 6.664513 | 1.464886 | 1.518952 | 1.558592 | 2.100968 | 0.02111576 | 53.96736 | 10.9383 | 4.433103 | 64.90567 | 86.48171 | 84.62859 | [7 empty] | 06.001 |  | 300W | 2025.04.29
1044 | 4255-309 |  | 19.65 |  | 15 | 20 | [9 empty] | 1 | [7 empty] | 27 | [5 empty] | 5 |  |  | 8 |  |  |  | 2 |  |  | 0.75 |  | 1.6 | 0.13 |  | 0.89 | [9 empty] | 69 | 510 | 5 | 6.508516 | 2.155701 | 0.07000171 | 0.27625 | 0.745746 | 0.5075145 | 0.5561892 | 21.01078 | 1.313232 | 5.778373 | 1.326196 | 5.742956 | 6.850025 | 1.480186 | 1.606814 | 1.58813 | 2.146729 | 0.02816515 | 52.98104 | 12.13117 | 5.212792 | 65.11221 | 86.12299 | 82.65604 | [7 empty] | 06.001 |  | 300W | 2025.04.29
1045 | 4255-310 |  | 19.85 |  | 15 | 20 | [9 empty] | 1 | [7 empty] | 22 | [5 empty] | 10 |  |  | 8 |  |  |  | 2 |  |  | 0.75 |  | 1.4 | 0.14 |  | 0.9 | [9 empty] | 73 | 510 | 5 | 6.576667 | 2.20963 | 0.06749857 | 0.27625 | 0.7622488 | 0.5256282 | 0.5780046 | 21.40633 | 1.366351 | 5.85905 | 1.380679 | 5.921464 | 6.878783 | 1.494736 | 1.583371 | 1.605575 | 2.168369 | 0.02673183 | 52.90078 | 11.81648 | 5.090111 | 64.71727 | 86.12359 | 83.09341 | [7 empty] | 06.001 |  | 300W | 2025.04.29
1046 | 4255-311 |  | 20.05 |  | 15 | 20 | [9 empty] | 1 | [7 empty] | 16 | [5 empty] | 16 |  |  | 8 |  |  |  | 2 |  |  | 0.75 |  | 1.2 | 0.17 |  | 0.9 | [9 empty] | 72 | 510 | 5 | 6.598653 | 2.196997 | 0.06519985 | 0.27625 | 0.7649106 | 0.5174381 | 0.5731989 | 21.24111 | 1.390704 | 5.792537 | 1.396522 | 5.952812 | 6.708536 | 1.460683 | 1.528238 | 1.569374 | 2.125044 | 0.0251971 | 53.87755 | 11.44239 | 4.64329 | 65.31995 | 86.56106 | 83.91432 | [7 empty] | 06.001 |  | 300W | 2025.04.29
1359 | 4435-561 |  | 42 |  |  | 20 | [19 empty] | 30 | [6 empty] | 8 | [22 empty] | 530 | 5 | 6.168009 | 2.413415 | 0.0689114 | 0.27625 | 0.8870551 | 0.5352177 | 0.6459811 | 22.82642 | 1.287641 | 6.903262 | 1.12551 | 5.09793 | 8.41208 | 1.682147 | 2.442011 | 1.808563 | 2.449855 | 0.02950346 | 51.08568 | 11.7724 | 5.734077 | 62.85807 | 85.6845 | 82.49353 | [7 empty] | 06.001 |  | 300W | 2025.04.29
1360 | 4435-562 |  | 29 |  |  | 20 | [8 empty] | 15 | [10 empty] | 30 | [6 empty] | 6 | [22 empty] | 530 | 5 | 6.163331 | 2.528646 | 0.07568091 | 0.27625 | 0.9413468 | 0.579024 | 0.6563442 | 20.78436 | 0.8365946 | 5.804102 | 1.227754 | 5.166992 | 7.748914 | 1.649901 | 2.059175 | 1.714196 | 2.294721 | 0.03092138 | 53.77217 | 11.31813 | 5.433367 | 65.0903 | 85.87466 | 83.2485 | [7 empty] | 06.001 |  | 300W | 2025.04.29
1361 | 4435-563 |  | 29 |  |  | 20 | [8 empty] | 15 | [10 empty] | 30 | [6 empty] | 6 | [22 empty] | 530 | 5 | 5.894173 | 2.434887 | 0.07789655 | 0.27625 | 0.9138132 | 0.5535534 | 0.6133742 | 20.37933 | 0.8487249 | 5.706581 | 1.157392 | 4.879537 | 7.787094 | 1.662441 | 2.103882 | 1.708204 | 2.280291 | 0.03227569 | 53.41063 | 12.25483 | 5.626149 | 65.66546 | 86.04479 | 82.11902 | [7 empty] | 06.001 |  | 300W | 2025.04.29
1497 | 4433-189 | 49 |  |  |  | 15 |  | 6 | [13 empty] | 30 | [33 empty] | 530 | 5 | 9.818613 | 3.534756 | 0.4010004 | 0.27625 | 1.108898 | 0.6326996 | 1.115908 | 26.39575 | 1.881889 | 9.02188 | 1.306372 | 5.808815 | 8.376791 | 1.570714 | 2.731639 | 1.719337 | 2.331903 | 0.02319781 | 41.2218 | 11.08599 | 7.943098 | 52.30779 | 78.70353 | 80.97091 | [7 empty] | 06.001 |  | 300W | 2025.04.29
1526 | 4530-191 | 36 |  |  |  | 20 |  | 9 | [14 empty] | 35 | [32 empty] | 530 | 5 | 6.216799 | 2.605294 | 0.1040598 | 0.27625 | 0.9446672 | 0.6049664 | 0.6753502 | 21.04081 | 1.190928 | 6.097092 | 1.041315 | 4.509636 | 8.201842 | 1.65574 | 2.509172 | 1.719998 | 2.298502 | 0.01842979 | 53.59608 | 11.01147 | 5.529542 | 64.60755 | 85.64837 | 83.45899 | [7 empty] | 06.001 |  | 300W | 2025.04.29
1527 | 4530-192 | 36 |  |  |  | 15 |  | 9 |  |  | 5 | [11 empty] | 35 | [32 empty] | 530 | 5 | 6.164292 | 2.623019 | 0.1052161 | 0.27625 | 0.953485 | 0.599932 | 0.6881354 | 22.11588 | 1.182276 | 6.714566 | 0.9786143 | 4.264458 | 8.975964 | 1.759796 | 2.936515 | 1.82125 | 2.433681 | 0.02472236 | 51.99689 | 11.12871 | 5.971214 | 63.1256 | 85.24148 | 82.90008 | [7 empty] | 06.001 |  | 300W | 2025.04.29
1528 | 4530-193 | 36 |  |  |  | 15 |  | 9 | [5 empty] | 5 | [8 empty] | 35 | [32 empty] | 530 | 5 | 6.06749 | 2.680485 | 0.09511481 | 0.27625 | 0.9695843 | 0.6356853 | 0.7038504 | 21.33453 | 1.205567 | 6.206966 | 1.046774 | 4.440995 | 8.434228 | 1.694722 | 2.60005 | 1.763001 | 2.352086 | 0.02436858 | 53.70317 | 10.74934 | 5.464988 | 64.45251 | 85.78704 | 83.78567 | [7 empty] | 06.001 |  | 300W | 2025.04.29
1130 | 4432-603 | 25 |  |  |  | 20 |  | 9.5 |  |  | 5 |  |  |  |  | 0.5 | [8 empty] | 13 | 25 | [11 empty] | 2 | [17 empty] | 530 | 5 | 7.598577 | 2.794205 | 0.0674926 | 0.27625 | 1.021119 | 0.6075255 | 0.8218176 | 26.11203 | 1.892573 | 7.749451 | 1.561949 | 6.895456 | 8.012598 | 1.641122 | 2.087311 | 1.808688 | 2.456359 | 0.01911836 | 49.68481 | 9.633838 | 4.176539 | 59.31865 | 85.43068 | 86.18962 | [7 empty] | 06.001 |  | 300W | 2025.04.29
1131 | 4432-604 | 28.5 |  |  |  | 20 |  | 9 |  |  | 5 |  |  |  |  | 0.5 | [14 empty] | 35 | [6 empty] | 2 | [17 empty] | 530 | 5 | 6.815937 | 2.65711 | 0.07746762 | 0.27625 | 0.9928522 | 0.5734223 | 0.7371178 | 24.96993 | 1.719944 | 7.440122 | 1.453377 | 6.367812 | 7.988678 | 1.641467 | 2.105314 | 1.791084 | 2.427254 | 0.023559 | 49.94986 | 10.7384 | 4.868766 | 60.68826 | 85.65819 | 84.39284 | [7 empty] | 06.001 |  | 300W | 2025.04.29
1132 | 4432-605 | 28.5 |  |  |  | 20 |  | 9 |  |  | 5 |  |  |  |  | 0.5 | [11 empty] | 17.5 |  |  | 17.5 | [6 empty] | 2 | [17 empty] | 530 | 5 | 6.705325 | 2.641358 | 0.07944873 | 0.27625 | 0.9874725 | 0.5699293 | 0.7282571 | 24.63092 | 1.670062 | 7.360137 | 1.414642 | 6.2124 | 7.973679 | 1.639294 | 2.112461 | 1.781704 | 2.415574 | 0.02464607 | 49.84842 | 11.08971 | 5.084266 | 60.93813 | 85.56905 | 83.82602 | [7 empty] | 06.001 |  | 300W | 2025.04.29
1133 | 4432-606 | 28.5 |  |  |  | 20 |  | 9 |  |  | 5 |  |  |  |  | 0.5 | [11 empty] | 11 |  |  | 24 | [6 empty] | 2 | [17 empty] | 530 | 5 | 7.082104 | 2.720303 | 0.07807342 | 0.27625 | 1.045029 | 0.5786108 | 0.7423395 | 25.09689 | 1.780932 | 7.397083 | 1.509102 | 6.535149 | 7.874626 | 1.637026 | 2.037854 | 1.774574 | 2.401677 | 0.02349467 | 49.8687 | 10.5115 | 4.720498 | 60.3802 | 85.4771 | 84.768 | [7 empty] | 06.001 |  | 300W | 2025.04.29
1134 | 4432-607 | 28.5 |  |  |  | 20 |  | 9 |  |  | 5 |  |  |  |  | 0.5 | [11 empty] | 11 |  |  | 24 | [6 empty] | 2 | [17 empty] | 530 | 5 | 7.05898 | 2.702802 | 0.07601776 | 0.27625 | 1.031957 | 0.5789504 | 0.7396274 | 24.87775 | 1.751932 | 7.318293 | 1.495282 | 6.478902 | 7.833344 | 1.622749 | 2.025084 | 1.76709 | 2.393497 | 0.0249245 | 50.51572 | 10.25341 | 4.591336 | 60.76913 | 85.64688 | 85.15526 | [7 empty] | 06.001 |  | 300W | 2025.04.29
1135 | 4432-608 | 28.5 |  |  |  | 20 |  | 9 |  |  | 5 |  |  |  |  | 0.5 | [11 empty] | 11 |  |  | 24 | [6 empty] | 2 | [17 empty] | 530 | 5 | 7.264811 | 2.720394 | 0.0751837 | 0.27625 | 1.045381 | 0.5817388 | 0.7418407 | 24.8082 | 1.788719 | 7.246901 | 1.52623 | 6.563543 | 7.682802 | 1.597526 | 1.954675 | 1.743394 | 2.362852 | 0.0243546 | 50.29445 | 10.20793 | 4.70422 | 60.50238 | 85.31057 | 85.08785 | [7 empty] | 06.001 |  | 300W | 2025.04.29
1201 | 4435-297 |  | 38 |  |  | 20 |  | 7 | [16 empty] | 35 | [30 empty] | 530 | 5 | 5.678063 | 2.412295 | 0.1114503 | 0.27625 | 0.8585829 | 0.5690621 | 0.5969499 | 18.61331 | 0.9615964 | 5.368563 | 0.8842588 | 3.733977 | 7.664919 | 1.536511 | 2.367258 | 1.613972 | 2.109066 | 0.03811228 | 46.81165 | 15.05681 | 11.42787 | 61.86846 | 80.48177 | 73.51532 | [7 empty] | 06.001 |  | 300W | 2025.04.29
1202 | 4435-298 |  | 23 | 15 |  | 20 |  | 7 | [16 empty] | 35 | [30 empty] | 530 | 5 | 5.675495 | 2.449025 | 0.09273303 | 0.27625 | 0.8767123 | 0.5904672 | 0.6128621 | 19.06067 | 1.039114 | 5.410776 | 0.9863008 | 4.05648 | 7.567996 | 1.576015 | 2.213525 | 1.624453 | 2.115313 | 0.038689 | 46.61159 | 15.00042 | 11.2028 | 61.61201 | 80.67268 | 73.79678 | [7 empty] | 06.001 |  | 300W | 2025.04.29
1124 | 4540-081 |  | 37 |  |  | 18 |  | 10 | [14 empty] | 20 | [12 empty] | 15 | [19 empty] | 530 | 5 | 10.60159 | 4.115492 | 0.08935869 | 0.27625 | 1.39244 | 0.8133306 | 1.544113 | 32.78281 | 3.707774 | 9.515366 | 2.181366 | 10.36508 | 7.013225 | 1.374713 | 1.991831 | 1.541932 | 2.104749 | 0 | 41.93133 | 7.698731 | 2.870047 | 49.63006 | 82.41287 | 89.43122 | [7 empty] | 06.001 |  | 300W | 2025.04.29
1125 | 4540-082 |  | 30 |  |  | 5 |  | 10 |  |  |  |  | 20 | [9 empty] | 20 |  |  |  | 15 | [28 empty] | 530 | 5 | 10.62802 | 4.091777 | 0.08722293 | 0.27625 | 1.382149 | 0.8122489 | 1.533906 | 32.45732 | 3.630087 | 9.283763 | 2.187198 | 10.37077 | 6.98551 | 1.361797 | 1.989404 | 1.535324 | 2.098985 | 0 | 42.08195 | 7.844425 | 2.896506 | 49.92638 | 82.3837 | 89.25907 | [7 empty] | 06.001 |  | 300W | 2025.04.29
1126 | 4540-083 |  | 30 |  |  | 8 |  | 10 |  |  |  |  | 17 | [9 empty] | 20 |  |  |  | 15 | [28 empty] | 530 | 5 | 10.45774 | 3.687275 | 0.0924704 | 0.27625 | 1.457777 | 0.8094857 | 1.051291 | 27.52321 | 3.039102 | 6.663643 | 2.440415 | 8.967056 | 6.412996 | 1.387213 | 1.463334 | 1.510072 | 2.033454 | 0.01892353 | 48.02945 | 7.511978 | 2.790346 | 55.54143 | 83.06464 | 89.69768 | [7 empty] | 06.001 |  | 300W | 2025.04.29
1127 | 4540-084 |  | 30 |  |  | 10 |  | 10 |  |  |  |  | 15 | [9 empty] | 20 |  |  |  | 15 | [28 empty] | 530 | 5 | 9.371375 | 3.454613 | 0.07387234 | 0.27625 | 1.339764 | 0.7532046 | 1.011522 | 27.26456 | 2.70799 | 7.188204 | 2.13038 | 8.318016 | 6.91997 | 1.444225 | 1.681795 | 1.5988 | 2.173107 | 0.022043 | 48.21068 | 8.401626 | 3.297146 | 56.61231 | 83.87687 | 88.30123 | [7 empty] | 06.001 |  | 300W | 2025.04.29
1128 | 4540-085 |  | 30 |  |  | 20 |  | 10 |  |  |  |  | 5 | [9 empty] | 20 |  |  |  | 15 | [28 empty] | 530 | 5 | 9.575692 | 3.612094 | 0.07494706 | 0.27625 | 1.451465 | 0.8080849 | 1.001347 | 27.07087 | 2.895602 | 6.834261 | 2.359371 | 8.4733 | 6.508337 | 1.401256 | 1.469943 | 1.536209 | 2.079715 | 0.02121328 | 49.06381 | 7.803077 | 2.874458 | 56.86688 | 83.93776 | 89.32247 | [7 empty] | 06.001 |  | 300W | 2025.04.29
1129 | 4540-079 |  | 37 |  |  | 18 |  | 10 | [14 empty] | 35 | [32 empty] | 530 | 5 | 10.10967 | 4.016491 | 1.157235 | 0.27625 | 1.268029 | 0.6675837 | 0.6473931 | 15.54988 | 1.044534 | 4.714752 | 0.7945518 | 2.329183 | 6.666855 | 1.309484 | 2.223933 | 1.333623 | 1.767878 | 0.03193773 | 47.44861 | 14.56377 | 8.311589 | 62.01237 | 77.56225 | 77.12465 | [7 empty] | 06.001 |  | 300W | 2025.04.29
1136 | 4540-079 |  | 37 |  |  | 18 |  | 10 | [14 empty] | 35 | [19 empty] | 0.72 | [12 empty] | 530 | 5 | 10.05801 | 3.88576 | 1.187881 | 0.27625 | 1.182972 | 0.6160488 | 0.6226077 | 14.80207 | 0.9621852 | 4.448066 | 0.7417715 | 2.300963 | 6.349086 | 1.254862 | 2.103223 | 1.274643 | 1.68748 | 0.02887732 | 46.39538 | 16.28264 | 8.576142 | 62.67801 | 77.48009 | 75.14122 | [7 empty] | 06.001 |  | 300W | 2025.04.29
1138 | 4540-081 |  | 37 |  |  | 18 |  | 10 | [14 empty] | 20 | [12 empty] | 15 | [6 empty] | 3.31 | [12 empty] | 530 | 5 | 10.48033 | 4.2485 | 0.0976406 | 0.27625 | 1.385146 | 0.8250538 | 1.66441 | 33.0939 | 3.856745 | 9.555419 | 2.17682 | 10.63155 | 6.873365 | 1.342434 | 2.014954 | 1.482428 | 2.01359 | 0.01995837 | 41.07954 | 7.777748 | 3.319989 | 48.85728 | 81.95118 | 88.90226 | [7 empty] | 06.001 |  | 300W | 2025.04.29
1139 | 4540-082 |  | 30 |  |  | 5 |  | 10 |  |  |  |  | 20 | [9 empty] | 20 |  |  |  | 15 | [15 empty] | 3.31 | [5 empty] | 11.5 | 215.9 |  |  | 0.21 | 3.8 |  | 530 | 5 | 10.53228 | 4.272429 | 0.09809522 | 0.27625 | 1.394056 | 0.8368844 | 1.667143 | 33.73447 | 3.989399 | 9.632877 | 2.259088 | 10.98557 | 6.867538 | 1.329991 | 2.00332 | 1.486372 | 2.028825 | 0.01903013 | 41.13832 | 7.440488 | 2.882014 | 48.57881 | 82.31328 | 89.6775 | [7 empty] | 06.001 |  | 300W | 2025.04.29
1140 | 4540-083 |  | 30 |  |  | 8 |  | 10 |  |  |  |  | 17 | [9 empty] | 20 |  |  |  | 15 | [15 empty] | 3.62 | [5 empty] | 6.5 | 218.9 |  |  | 0.19 | 3.5 |  | 530 | 5 | 10.32594 | 3.824732 | 0.1067647 | 0.27625 | 1.501613 | 0.8458546 | 1.09425 | 27.37177 | 3.086034 | 6.572599 | 2.465324 | 8.954045 | 6.293765 | 1.369877 | 1.447786 | 1.473108 | 1.982123 | 0.02087006 | 48.00968 | 7.473018 | 2.994859 | 55.4827 | 82.85446 | 89.53212 | [7 empty] | 06.001 |  | 300W | 2025.04.29
1141 | 4540-084 |  | 30 |  |  | 10 |  | 10 |  |  |  |  | 15 | [9 empty] | 20 |  |  |  | 15 | [15 empty] | 1.54 | [5 empty] | 4.7 | 221.9 |  |  | 0.19 | 3.5 |  | 530 | 5 | 9.009497 | 3.448675 | 0.08468802 | 0.27625 | 1.341256 | 0.7436825 | 1.002799 | 26.92027 | 2.659615 | 7.109457 | 2.105268 | 8.173667 | 6.872261 | 1.452226 | 1.6808 | 1.579138 | 2.137606 | 0.02249118 | 48.62411 | 8.389141 | 3.608307 | 57.01325 | 83.93352 | 88.00255 | [7 empty] | 06.001 |  | 300W | 2025.04.29
1142 | 4540-085 |  | 30 |  |  | 20 |  | 10 |  |  |  |  | 5 | [9 empty] | 20 |  |  |  | 15 | [15 empty] | 0.61 | [5 empty] | 0.8 | 246.7 |  |  | 0.2 | 3.3 |  | 530 | 5 | 9.38585 | 3.544526 | 0.09271955 | 0.27625 | 1.38773 | 0.8055885 | 0.9822383 | 26.23659 | 2.669646 | 6.712422 | 2.264563 | 8.091783 | 6.498181 | 1.420253 | 1.450866 | 1.533501 | 2.07171 | 0.02185143 | 49.65576 | 7.97407 | 3.203199 | 57.62983 | 83.86643 | 88.82273 | [7 empty] | 06.001 |  | 300W | 2025.04.29
1087 | 4257-1055 | 44 |  |  |  | 20 |  | 6 | [14 empty] | 30 | [19 empty] | 0.1 |  | 0.67 | [9 empty] | 58 | 530 | 5 | 5.857545 | 2.567966 | 0.09842611 | 0.27625 | 0.9437516 | 0.6201008 | 0.6294379 | 21.42623 | 1.084798 | 6.427038 | 0.9350095 | 3.905023 | 9.074357 | 1.765182 | 2.939654 | 1.851821 | 2.481739 | 0.03596079 | 50.33818 | 12.68329 | 7.126788 | 63.02147 | 84.4477 | 80.18992 | [7 empty] | 06.001 |  | 300W | 2025.04.29
1088 | 4257-1056 | 38 |  |  |  | 20 |  | 7 |  |  | 5 | [11 empty] | 30 | [19 empty] | 0.1 |  | 0.59 | [9 empty] | 53 | 530 | 5 | 5.737831 | 2.532121 | 0.09439378 | 0.27625 | 0.9298108 | 0.6206047 | 0.6110614 | 19.79693 | 0.9848112 | 5.958146 | 0.8124516 | 3.261003 | 8.780516 | 1.684999 | 3.004499 | 1.733745 | 2.312249 | 0.04502466 | 48.86284 | 13.47065 | 9.599633 | 62.33349 | 82.13041 | 76.92972 | [7 empty] | 06.001 |  | 300W | 2025.04.29
1089 | 4257-1057 | 38 |  |  |  | 20 |  | 7 |  | 5 | [12 empty] | 30 | [19 empty] | 0.1 |  | 0.56 | [9 empty] | 52 | 530 | 5 | 5.844933 | 2.70532 | 0.1103232 | 0.27625 | 0.9934167 | 0.686071 | 0.6392596 | 19.67716 | 0.9616658 | 5.930439 | 0.7620774 | 2.932364 | 9.090611 | 1.717323 | 3.229848 | 1.752674 | 2.339521 | 0.0512442 | 47.39888 | 14.06003 | 10.31368 | 61.45891 | 81.13607 | 75.62629 | [7 empty] | 06.001 |  | 300W | 2025.04.29
1090 | 4257-1058 | 38 |  |  |  | 20 |  | 7 | [5 empty] | 5 | [8 empty] | 30 | [19 empty] | 0.1 |  | 0.71 | [9 empty] | 52 | 530 | 5 | 5.908838 | 2.580206 | 0.1088361 | 0.27625 | 0.9412031 | 0.6373947 | 0.6165224 | 19.14349 | 0.9502563 | 5.79623 | 0.757521 | 3.022886 | 8.616599 | 1.662547 | 2.996363 | 1.677785 | 2.232636 | 0.04726834 | 48.96525 | 13.61382 | 9.788388 | 62.57907 | 81.72257 | 76.59779 | [7 empty] | 06.001 |  | 300W | 2025.04.29
1167 | 4321-448 |  |  | 48 |  | 5 |  | 9 |  |  | 10 | [12 empty] | 28 | [18 empty] | 0.06 |  | 0.38 | [10 empty] | 530 | 5 | 5.872209 | 2.41275 | 0.1203546 | 0.27625 | 0.8212075 | 0.4980457 | 0.6968922 | 23.81047 | 1.149474 | 8.17463 | 0.8370626 | 3.874481 | 9.774825 | 1.60777 | 2.762877 | 1.602897 | 2.125751 | 0.04329248 | 42.43377 | 13.86335 | 11.60745 | 1.194349 | 56.29712 | 74.5292 | [7 empty] | 06.001 |  | 300W | 2025.04.29
1168 | 4321-449 |  |  | 48.5 |  | 10 |  | 7.5 |  |  | 6 | [12 empty] | 28 | [18 empty] | 0.05 |  | 0.39 | [10 empty] | 530 | 5 | 5.874398 | 2.468475 | 0.1190672 | 0.27625 | 0.8857014 | 0.5342646 | 0.6531921 | 23.21281 | 1.122765 | 7.620762 | 0.8612244 | 3.857481 | 9.750576 | 1.552993 | 2.529392 | 1.528008 | 2.018866 | 0.03931662 | 43.61378 | 13.65334 | 11.1772 | 1.221535 | 57.26712 | 75.16946 | [7 empty] | 06.001 |  | 300W | 2025.04.29
1169 | 4321-450 |  |  | 46.5 |  | 20 |  | 5.5 |  |  | 0 | [12 empty] | 28 | [18 empty] | 0.06 |  | 0.41 | [10 empty] | 530 | 5 | 5.996176 | 2.523138 | 0.1288038 | 0.27625 | 0.9205732 | 0.5668572 | 0.6306539 | 21.39249 | 1.060742 | 6.808938 | 0.8249942 | 3.578243 | 9.11957 | 1.498217 | 2.295906 | 1.453119 | 1.911981 | 0.03534076 | 45.27364 | 13.88518 | 10.92938 | 1.270445 | 59.15882 | 75.18544 | [7 empty] | 06.001 |  | 300W | 2025.04.29
2024.06.19
1676 | 4256-207 |  |  | 37.5 |  | 20 |  | 7.5 | [19 empty] | 35 | [14 empty] | 0.15 |  | 4.07 |  |  |  | 5.3 | [5 empty] | 59 | 510 | 5 | 5.614767 | 1.864568 | 0.052709 | 0.27625 | 0.6458075 | 0.440779 | 0.4490229 | 16.57949 | 0.8160514 | 4.738184 | 0.7939655 | 3.727749 | 6.503545 | 1.357954 | 1.868082 | 1.36372 | 1.882746 | 0.03104259 | 51.78276 | 15.34642 | 8.811991 | 67.13 | 83.71 | 75.84 | [7 empty] | 06.001 |  | 300W | 2025.04.29
1677 | 4256-208 |  |  | 37.5 |  | 15 |  | 7.5 |  | 5 | [17 empty] | 35 | [14 empty] | 0.16 |  | 4.48 |  |  |  | 7.6 | [5 empty] | 60 | 510 | 5 | 5.633356 | 1.889306 | 0.04318476 | 0.27625 | 0.6602511 | 0.4507797 | 0.4588407 | 16.80813 | 0.809582 | 4.77739 | 0.8028243 | 3.79551 | 6.622824 | 1.377044 | 1.891746 | 1.396578 | 1.924226 | 0.03322951 | 51.8585 | 15.21515 | 8.595548 | 67.07 | 83.88 | 76.19 | [7 empty] | 06.001 |  | 300W | 2025.04.29
1678 | 4256-209 |  |  | 37.5 |  | 15 |  | 7.5 |  | 5 | [17 empty] | 35 | [14 empty] | 0.16 |  | 4.49 |  |  |  | 11.1 | [5 empty] | 58 | 510 | 5 | 5.585081 | 1.873925 | 0.04502694 | 0.27625 | 0.6530246 | 0.4468329 | 0.4527901 | 16.72775 | 0.8109631 | 4.780791 | 0.7835252 | 3.724855 | 6.627616 | 1.368939 | 1.917467 | 1.39076 | 1.914033 | 0.03641682 | 51.78578 | 15.33269 | 8.694778 | 67.12 | 83.85 | 75.97 | [7 empty] | 06.001 |  | 300W | 2025.04.29
1676 | 4256-210 |  |  | 37.5 |  | 15 |  | 7.5 |  | 5 | [17 empty] | 35 | [14 empty] | 0.16 |  | 4.49 |  |  |  | 11.1 | [5 empty] | 58 | 510 | 5 | 5.65994 | 1.924131 | 0.04642414 | 0.27625 | 0.6710917 | 0.4601272 | 0.4702375 | 17.39984 | 0.8280607 | 4.948049 | 0.8167655 | 3.901489 | 6.905474 | 1.423181 | 2.001383 | 1.448961 | 1.991572 | 0.04037717 | 51.50862 | 15.00166 | 8.505805 | 67.12 | 83.85 | 75.97 | [7 empty] | 06.001 |  | 300W | 2025.04.29
1677 | 4256-211 |  |  | 37.5 |  | 15 |  | 7.5 |  | 5 | [17 empty] | 35 | [14 empty] | 0.14 |  | 4.53 |  |  |  | 12 | [5 empty] | 58 | 510 | 5 | 5.579013 | 1.853263 | 0.04412009 | 0.27625 | 0.6483921 | 0.4378511 | 0.4466496 | 16.46724 | 0.797523 | 4.701965 | 0.7657384 | 3.651275 | 6.550734 | 1.349715 | 1.910175 | 1.368584 | 1.880929 | 0.04133101 | 51.4431 | 15.50844 | 9.148953 | 66.51 | 83.91 | 76.49 | [7 empty] | 06.001 |  | 300W | 2025.04.29
1678 | 4256-211 |  |  | 37.5 |  | 15 |  | 7.5 |  | 5 | [17 empty] | 35 | [14 empty] | 0.15 |  | 4.6 |  |  |  | 9.2 | [5 empty] | 62 | 510 | 5 | 4.989149 | 1.909221 | 0.05598821 | 0.27625 | 0.6517202 | 0.4824277 | 0.4428348 | 9.65484 | 0.4830747 | 3.056547 | 0.3296843 | 1.454904 | 4.33063 | 0.8560742 | 1.561062 | 0.7688254 | 1.092645 | 0.05202256 | 40.57425 | 18.62012 | 24.25242 | 66.95 | 83.42 | 75.34 | [7 empty] | 06.001 |  | 300W | 2025.04.29
1955 | 4256-827 |  |  | 45.5 |  | 20 |  | 6.5 | [15 empty] | 28 | [18 empty] | 0.11 |  | 1.35 |  |  |  | 6.6 | 225.19 |  |  | 0.223 |  | 68 | 530 | 5 | 5.547571 | 2.578424 | 0.1034779 | 0.27625 | 0.9475638 | 0.6246522 | 0.6264801 | 19.36401 | 0.9871967 | 5.655463 | 0.9138568 | 3.722543 | 8.08495 | 1.678507 | 2.457521 | 1.693917 | 2.201621 | 0.05338441 | 52.39108 | 13.53866 | 6.580256 | 65.93 | 85.29 | 79.88 | [7 empty] | 06.001 |  | 300W | 2025.04.29
1956 | 4256-828 |  |  | 37.2 |  | 20 |  | 6.8 | [6 empty] | 7 | 1 | [7 empty] | 28 | [18 empty] | 0.09 |  | 1.3 |  |  |  | 0.3 | 229.79 |  |  | 0.214 |  | 67 | 530 | 5 | 5.49815 | 2.585618 | 0.09149287 | 0.27625 | 0.9496213 | 0.6372747 | 0.6309796 | 19.35565 | 0.9892354 | 5.598855 | 0.931336 | 3.76845 | 8.067775 | 1.669174 | 2.426318 | 1.704691 | 2.214611 | 0.05298044 | 52.48174 | 13.58677 | 6.492071 | 66.07 | 85.42 | 79.92 | [7 empty] | 06.001 |  | 300W | 2025.04.29
1957 | 4256-829 |  |  | 29.9 |  | 20 |  | 7.1 | [6 empty] | 14 | 1 | [7 empty] | 28 | [18 empty] | 0.1 |  | 1.34 |  |  |  | 0.5 | 250.39 |  |  | 0.232 |  | 66 | 530 | 5 | 5.681527 | 2.611744 | 0.08566102 | 0.27625 | 0.96594 | 0.640841 | 0.6430516 | 19.85915 | 1.044233 | 5.733372 | 0.9781669 | 3.991315 | 8.112059 | 1.682594 | 2.402261 | 1.726781 | 2.247883 | 0.05254008 | 52.72228 | 13.07502 | 6.050291 | 65.8 | 85.66 | 80.87 | [7 empty] | 06.001 |  | 300W | 2025.04.29
1958 | 4256-830 |  |  | 38 |  | 10 |  | 9 | [6 empty] | 14 | 1 | [7 empty] | 28 | [18 empty] | 0.1 |  | 1.39 |  |  |  | 1.3 | 222.62 |  |  | 0.219 |  | 68 | 530 | 5 | 5.531942 | 2.533953 | 0.08337554 | 0.27625 | 0.9258759 | 0.6236691 | 0.6247824 | 19.3477 | 1.000011 | 5.571823 | 0.9539441 | 3.843773 | 7.978151 | 1.65861 | 2.360521 | 1.697456 | 2.206442 | 0.05512199 | 52.69636 | 13.3139 | 6.576146 | 66.01 | 85.36 | 80.11 | [7 empty] | 06.001 |  | 300W | 2025.04.29
1959 | 4256-831 |  |  | 32 |  | 5 |  | 10 | [6 empty] | 24 | 1 | [7 empty] | 28 | [18 empty] | 0.09 |  | 1.29 |  |  |  | 9.5 | 216.85 |  |  | 0.213 |  | 67 | 530 | 5 | 5.206137 | 2.769424 | 0.07834026 | 0.27625 | 0.8966736 | 0.7517745 | 0.766386 | 19.74073 | 1.028578 | 5.723855 | 0.9710255 | 3.940135 | 8.077134 | 1.707246 | 2.378712 | 1.708957 | 2.216915 | 0.06530442 | 52.06285 | 13.33339 | 6.88747 | 65.4 | 85.14 | 79.78 | [7 empty] | 06.001 |  | 300W | 2025.04.29
1960 | 4256-832 |  |  | 0 |  | 0 |  | 12 | [6 empty] | 59 | 1 | [7 empty] | 28 | [18 empty] | 0.1 |  | 1.24 |  |  |  | 10.4 | 250 |  |  | 0.272 |  | 62 | 530 | 5 | 4.919072 | 2.642456 | 0.06517106 | 0.27625 | 0.8424562 | 0.724869 | 0.7337094 | 18.00102 | 0.8830219 | 5.275403 | 0.8174846 | 3.391577 | 7.633532 | 1.59806 | 2.301991 | 1.596973 | 2.074236 | 0.0622713 | 51.19975 | 13.79172 | 9.44598 | 64.99 | 82.99 | 76.76 | [7 empty] | 06.001 |  | 300W | 2025.04.29
1667 | 4432-209 |  | 59 |  |  | 17 |  | 3 | [7 empty] | 1 | [11 empty] | 20 | [26 empty] | 65 | 530 | 5 | 7.298535 | 2.981607 | 0.06461612 | 0.27625 | 1.171307 | 0.6907338 | 0.7786998 | 21.99196 | 1.606646 | 6.085009 | 1.478943 | 5.608513 | 7.212845 | 1.590485 | 1.827735 | 1.607738 | 2.143069 | 0.04381626 | 50.98131 | 11.55144 | 5.19515 | 62.53275 | 84.52471 | 83.25341 | [7 empty] | 06.001 |  | 300W | 2025.04.29
1668 | 4432-210 |  | 59 |  |  | 17 |  | 3 | [7 empty] | 1 | [15 empty] | 20 | [22 empty] | 59 | 530 | 5 | 6.422886 | 2.700186 | 0.06385928 | 0.27625 | 1.05028 | 0.6335319 | 0.6762649 | 20.10294 | 1.248007 | 5.693861 | 1.195695 | 4.613948 | 7.351426 | 1.593863 | 1.954732 | 1.610633 | 2.14234 | 0.04985839 | 51.65822 | 12.67669 | 6.439086 | 64.3349 | 84.43784 | 80.88423 | [7 empty] | 06.001 |  | 300W | 2025.04.29
1669 | 4432-211 |  | 53 |  |  | 17 |  | 4 | [7 empty] | 1 | [11 empty] | 25 | [26 empty] | 66 | 530 | 5 | 7.769579 | 3.21367 | 0.05543721 | 0.27625 | 1.26952 | 0.7522408 | 0.8602219 | 23.90584 | 1.863541 | 6.44268 | 1.735985 | 6.461265 | 7.402367 | 1.631507 | 1.788147 | 1.685603 | 2.250217 | 0.04689366 | 49.24565 | 11.11564 | 4.749623 | 60.36129 | 84.26713 | 84.13473 | [7 empty] | 06.001 |  | 300W | 2025.04.29
1670 | 4432-212 |  | 53 |  |  | 17 |  | 4 | [7 empty] | 1 | [15 empty] | 25 | [22 empty] | 60 | 530 | 5 | 6.818604 | 2.8353 | 0.05702917 | 0.27625 | 1.10406 | 0.6667138 | 0.7312476 | 21.2468 | 1.447883 | 5.927626 | 1.376364 | 5.237745 | 7.257183 | 1.590033 | 1.832305 | 1.620208 | 2.164587 | 0.05004946 | 51.85757 | 11.84104 | 5.400683 | 63.69861 | 84.94541 | 82.75828 | [7 empty] | 06.001 |  | 300W | 2025.04.29
1671 | 4432-213 |  | 47 |  |  | 17 |  | 5 | [7 empty] | 1 | [11 empty] | 30 | [26 empty] | 71 | 530 | 5 | 8.323821 | 3.295406 | 0.05005192 | 0.27625 | 1.317009 | 0.7714493 | 0.880646 | 23.61493 | 1.992716 | 6.263336 | 1.834399 | 6.65321 | 6.871273 | 1.528033 | 1.604252 | 1.576538 | 2.116898 | 0.04555186 | 51.20078 | 9.829802 | 3.735256 | 61.03058 | 84.64552 | 86.43494 | [7 empty] | 06.001 |  | 300W | 2025.04.29
1672 | 4432-214 |  | 47 |  |  | 17 |  | 5 | [7 empty] | 1 | [15 empty] | 30 | [22 empty] | 65 | 530 | 5 | 7.32095 | 3.027927 | 0.05301068 | 0.27625 | 1.178209 | 0.7136176 | 0.8068395 | 22.45512 | 1.661503 | 6.191031 | 1.553091 | 5.847148 | 7.202347 | 1.588781 | 1.760273 | 1.624486 | 2.178422 | 0.05038363 | 51.42739 | 10.89344 | 4.875179 | 62.32082 | 84.77594 | 84.23139 | [7 empty] | 06.001 |  | 300W | 2025.04.29
1778 | 4433-56 | 46.5 |  |  |  | 14 |  | 7.5 | [13 empty] | 30 | [14 empty] | 2 | [18 empty] | 530 | 5 | 4.818401 | 2.727272 | 0.1001835 | 0.27625 | 0.9416642 | 0.6700868 | 0.7390876 | 21.58973 | 1.002268 | 7.525613 | 0.6909693 | 2.429645 | 9.941236 | 1.816151 | 3.819389 | 1.810076 | 2.42645 | 0.0691701 | 39.95191 | 16.35773 | 14.55495 | 56.30964 | 77.89937 | 69.08732 | [7 empty] | 06.001 |  | 300W | 2025.04.29
1779 | 4433-57 | 46.5 |  |  |  | 14 |  | 7.5 | [13 empty] | 30 | [15 empty] | 2 | [17 empty] | 530 | 5 | 4.845827 | 2.743492 | 0.09256583 | 0.27625 | 0.9501184 | 0.6726459 | 0.7519115 | 22.42222 | 1.037731 | 7.842377 | 0.7089516 | 2.507593 | 10.32557 | 1.859862 | 3.948328 | 1.898188 | 2.546375 | 0.07281311 | 39.76836 | 16.07998 | 14.14012 | 55.84834 | 78.27056 | 69.7799 | [7 empty] | 06.001 |  | 300W | 2025.04.29
1808 | 4432-580 |  | 22.7 |  |  | 20 |  | 9.5 |  |  | 6 |  |  |  |  | 0.8 | [8 empty] | 13 | 25 | [11 empty] | 3 | [17 empty] | 510 | 5 | 7.528785 | 2.43881 | 0.03347196 | 0.27625 | 0.8532283 | 0.5569299 | 0.7189297 | 25.32021 | 1.807101 | 7.235611 | 1.592098 | 7.3727 | 7.3127 | 1.555552 | 1.769674 | 1.684068 | 2.277336 | 0.02606925 | 48.10484 | 11.80707 | 4.800285 | 59.91191 | 85.23212 | 83.39264 | [7 empty] | 06.001 |  | 300W | 2025.04.29
1809 | 4432-581 |  | 22.7 |  |  | 20 |  | 9.5 |  |  | 6 |  |  |  |  | 0.8 | [8 empty] | 13 | [5 empty] | 25 | [6 empty] | 3 | [17 empty] | 510 | 5 | 7.355793 | 2.426382 | 0.02945064 | 0.27625 | 0.8574306 | 0.5604384 | 0.7028128 | 25.29479 | 1.739812 | 7.231636 | 1.569455 | 7.245195 | 7.508693 | 1.579457 | 1.813098 | 1.736543 | 2.348539 | 0.03105665 | 48.77388 | 11.43257 | 4.716587 | 60.20645 | 85.50124 | 83.85084 | [7 empty] | 06.001 |  | 300W | 2025.04.29
1810 | 4432-582 |  | 22.7 |  |  | 20 |  | 9.5 |  |  | 6 |  |  |  |  | 0.8 | [8 empty] | 13 | [5 empty] | 25 | [6 empty] | 3 | [17 empty] | 510 | 5 | 7.423785 | 2.370078 | 0.02907096 | 0.27625 | 0.8403056 | 0.5450605 | 0.6793911 | 24.99191 | 1.734278 | 7.119087 | 1.566621 | 7.187406 | 7.38452 | 1.547062 | 1.767656 | 1.71374 | 2.321831 | 0.03423121 | 48.74392 | 11.75741 | 4.712892 | 60.50133 | 85.49325 | 83.5297 | [7 empty] | 06.001 |  | 300W | 2025.04.29
1811 | 4432-583 |  | 22.7 |  |  | 20 |  | 9.5 |  |  | 6 |  |  |  |  | 0.8 | [8 empty] | 13 | [5 empty] | 25 | [6 empty] | 3 | [17 empty] | 510 | 5 | 6.43421 | 2.08932 | 0.03079234 | 0.27625 | 0.7209166 | 0.47046 | 0.5909011 | 24.01949 | 1.353773 | 7.307257 | 1.208735 | 6.014123 | 8.135604 | 1.64141 | 2.228982 | 1.797435 | 2.429379 | 0.03839766 | 48.43104 | 13.11461 | 5.911335 | 61.54564 | 85.56513 | 80.97406 | [7 empty] | 06.001 |  | 300W | 2025.04.29
1812 | 4432-584 |  | 22.7 |  |  | 20 |  | 9.5 |  |  | 6 |  |  |  |  | 0.8 | [8 empty] | 13 |  |  | 25 | [9 empty] | 3 | [17 empty] | 510 | 5 | 8.516575 | 2.628925 | 0.02613984 | 0.27625 | 0.9436561 | 0.623887 | 0.7589917 | 24.69685 | 2.026118 | 6.559491 | 1.842619 | 7.740236 | 6.528389 | 1.395218 | 1.432957 | 1.55681 | 2.109739 | 0.0336653 | 49.69138 | 10.3652 | 4.101062 | 60.05658 | 84.75344 | 85.53374 | [7 empty] | 06.001 |  | 300W | 2025.04.29
1843 | 4432-585 |  |  |  | 56 | 12 |  | 6 | [19 empty] | 26 | [27 empty] | 530 | 5 | 8.781323 | 3.160876 | 0.137625 | 0.27625 | 1.245828 | 0.6938923 | 0.8072811 | 23.58694 | 1.732362 | 6.491601 | 1.610759 | 6.263215 | 7.488999 | 1.580105 | 1.8661 | 1.709042 | 2.295916 | 0.03783614 | 48.11075 | 11.06901 | 5.291108 | 59.17976 | 82.76669 | 83.63988 | [7 empty] | 06.001 |  | 300W | 2025.04.29
1844 | 4432-586 |  |  |  | 56 | 12 |  | 6 | [22 empty] | 26 | [24 empty] | 530 | 5 | 6.437733 | 2.517027 | 0.1694739 | 0.27625 | 0.9430794 | 0.5645078 | 0.563716 | 17.67758 | 0.8867287 | 5.314756 | 0.775696 | 3.258964 | 7.441441 | 1.481205 | 2.33762 | 1.531883 | 2.043443 | 0.04728964 | 48.04435 | 15.32726 | 9.996041 | 63.37161 | 81.0492 | 74.6767 | [7 empty] | 06.001 |  | 300W | 2025.04.29
1845 | 4432-587 |  |  |  | 56 | 12 |  | 6 | [22 empty] | 26 | [24 empty] | 530 | 5 | 7.300489 | 2.833769 | 0.1439138 | 0.27625 | 1.08416 | 0.6353056 | 0.6941403 | 22.17318 | 1.348748 | 6.291127 | 1.269086 | 5.220172 | 8.044047 | 1.681309 | 2.176203 | 1.775134 | 2.366816 | 0.04458452 | 50.29332 | 11.85286 | 5.546378 | 62.14618 | 84.31936 | 82.60076 | [7 empty] | 06.001 |  | 300W | 2025.04.29
1846 | 4432-588 |  |  |  | 56 | 12 |  | 6 | [22 empty] | 26 | [24 empty] | 530 | 5 | 7.098882 | 2.724356 | 0.1503475 | 0.27625 | 1.039977 | 0.6071389 | 0.6506426 | 20.89723 | 1.2055 | 5.973299 | 1.138641 | 4.721732 | 7.858059 | 1.628347 | 2.184522 | 1.717328 | 2.282304 | 0.04555898 | 51.3432 | 12.33717 | 5.599157 | 63.68037 | 84.5776 | 82.06367 | [7 empty] | 06.001 |  | 300W | 2025.04.29
1847 | 4432-589 |  |  |  | 56 | 12 |  | 6 | [22 empty] | 26 | [24 empty] | 530 | 5 | 7.690366 | 2.853189 | 0.1591312 | 0.27625 | 1.077223 | 0.6346592 | 0.705926 | 21.53362 | 1.336532 | 6.097607 | 1.255725 | 5.124083 | 7.719671 | 1.60945 | 2.076671 | 1.710954 | 2.277028 | 0.0455688 | 50.70691 | 11.85985 | 5.356063 | 62.56676 | 84.10038 | 82.78408 | [7 empty] | 06.001 |  | 300W | 2025.04.29
1848 | 4432-590 |  |  |  | 56 | 12 |  | 6 | [19 empty] | 26 | [27 empty] | 530 | 5 | 8.743975 | 3.07585 | 0.1441382 | 0.27625 | 1.177408 | 0.6875127 | 0.7905418 | 22.34343 | 1.590264 | 6.143621 | 1.489852 | 5.788488 | 7.331204 | 1.557409 | 1.850512 | 1.664425 | 2.214598 | 0.04425917 | 48.9113 | 11.45336 | 5.472087 | 60.36466 | 82.70809 | 83.07455 | [7 empty] | 06.001 |  | 300W | 2025.04.29
1861 | 4432-255 |  | 47 |  |  | 17 |  | 5 | [7 empty] | 1 | [6 empty] | 20 |  | 5 | [11 empty] | 5 | [18 empty] | 530 | 5 | 7.600662 | 3.054914 | 0.06877765 | 0.27625 | 1.153212 | 0.6630956 | 0.8935789 | 26.36158 | 1.866762 | 7.767023 | 1.569677 | 6.611313 | 8.546809 | 1.751394 | 2.377562 | 1.865758 | 2.507911 | 0.04418362 | 47.07973 | 11.09774 | 4.805373 | 58.17747 | 84.53905 | 84.09688 | [7 empty] | 06.001 |  | 300W | 2025.04.29
1862 | 4432-256 |  | 47 |  |  | 17 |  | 5 | [7 empty] | 1 | [6 empty] | 20 |  | 5 | [11 empty] | 5 | [18 empty] | 530 | 5 | 6.391964 | 2.73221 | 0.0757416 | 0.27625 | 1.01184 | 0.6031882 | 0.7651908 | 25.76866 | 1.347687 | 8.182136 | 1.121814 | 5.005189 | 10.11184 | 1.940848 | 3.279906 | 2.064237 | 2.768168 | 0.05867814 | 46.74234 | 12.35715 | 6.007668 | 59.09949 | 84.86816 | 81.63518 | [7 empty] | 06.001 |  | 300W | 2025.04.29
1863 | 4432-257 |  | 47 |  |  | 17 |  | 5 | [7 empty] | 1 | [6 empty] | 20 |  | 5 | [11 empty] | 5 | [18 empty] | 530 | 5 | 5.960163 | 2.680921 | 0.07388685 | 0.27625 | 0.9534227 | 0.595907 | 0.7814549 | 25.6875 | 1.237132 | 8.524703 | 0.9851527 | 4.492878 | 10.44764 | 1.967512 | 3.589835 | 2.061593 | 2.763158 | 0.06553774 | 44.94244 | 13.2437 | 7.485279 | 58.18614 | 83.87364 | 79.27102 | [7 empty] | 06.001 |  | 300W | 2025.04.29
1864 | 4432-258 |  | 47 |  |  | 17 |  | 5 | [7 empty] | 1 | [6 empty] | 20 |  | 5 | [11 empty] | 5 | [18 empty] | 530 | 5 | 5.8922 | 2.650639 | 0.07490276 | 0.27625 | 0.9439199 | 0.582836 | 0.7727309 | 25.59907 | 1.233757 | 8.531477 | 0.9728155 | 4.454931 | 10.40609 | 1.951511 | 3.594453 | 2.047339 | 2.746869 | 0.06591781 | 44.79596 | 13.54819 | 7.513942 | 58.34415 | 83.94322 | 78.93787 | [7 empty] | 06.001 |  | 300W | 2025.04.29
1871 | 4432-623 |  | 26 |  | 15 | 18 |  | 8 | [7 empty] | 1 | [8 empty] | 30 | [11 empty] | 2 | [18 empty] | 530 | 5 | 6.480279 | 2.609281 | 0.07718709 | 0.27625 | 0.9848025 | 0.5784322 | 0.692609 | 23.72735 | 1.261606 | 7.383241 | 1.075516 | 4.831291 | 9.175694 | 1.82908 | 2.849254 | 1.902413 | 2.544941 | 0.05000508 | 48.132 | 12.99356 | 6.057532 | 61.12556 | 84.85291 | 80.94891 | [7 empty] | 06.001 |  | 300W | 2025.04.29
1872 | 4432-624 |  | 26 |  | 15 | 18 |  | 8 | [7 empty] | 1 | [11 empty] | 30 | [8 empty] | 2 | [18 empty] | 530 | 5 | 8.15916 | 3.064805 | 0.05872082 | 0.27625 | 1.211285 | 0.6892243 | 0.8293251 | 24.60207 | 1.833243 | 6.860744 | 1.639277 | 6.457664 | 7.811139 | 1.655588 | 2.013768 | 1.752556 | 2.343114 | 0.0461115 | 48.83919 | 10.77558 | 4.559199 | 59.61477 | 84.21684 | 84.66522 | [7 empty] | 06.001 |  | 300W | 2025.04.29
1873 | 4432-625 |  | 26 |  | 15 | 18 |  | 8 | [7 empty] | 1 | [14 empty] | 30 | [5 empty] | 2 | [18 empty] | 530 | 5 | 7.543591 | 2.941234 | 0.0647599 | 0.27625 | 1.157701 | 0.660065 | 0.7824576 | 24.48288 | 1.671105 | 7.001315 | 1.508969 | 6.190097 | 8.111393 | 1.709624 | 2.126292 | 1.810598 | 2.417102 | 0.04777712 | 49.60085 | 10.85582 | 4.575621 | 60.45668 | 84.93955 | 84.56856 | [7 empty] | 06.001 |  | 300W | 2025.04.29
1874 | 4432-626 |  | 32.5 |  | 15 | 18 |  | 6.5 | [7 empty] | 1 | [14 empty] | 25 | [5 empty] | 2 | [18 empty] | 530 | 5 | 7.188702 | 2.822285 | 0.06598699 | 0.27625 | 1.111685 | 0.6326554 | 0.7357079 | 23.90425 | 1.523957 | 6.949585 | 1.388244 | 5.75113 | 8.291336 | 1.732071 | 2.245981 | 1.825386 | 2.437604 | 0.0502948 | 49.81726 | 11.38958 | 4.877917 | 61.20685 | 85.1111 | 83.7325 | [7 empty] | 06.001 |  | 300W | 2025.04.29
1875 | 4432-627 |  | 19.5 |  | 15 | 18 |  | 9.5 | [7 empty] | 1 | [14 empty] | 35 | [5 empty] | 2 | [18 empty] | 530 | 5 | 7.822799 | 3.035063 | 0.06292913 | 0.27625 | 1.203483 | 0.6809345 | 0.8114666 | 25.15819 | 1.779864 | 7.09693 | 1.622272 | 6.596072 | 8.063052 | 1.707767 | 2.0552 | 1.819088 | 2.430588 | 0.05040969 | 49.63929 | 10.26561 | 4.079047 | 59.9049 | 85.06309 | 85.65534 | [7 empty] | 06.001 |  | 300W | 2025.04.29
1876 | 4432-628 |  | 26 |  | 15 | 18 |  | 8 | [7 empty] | 1 | [14 empty] | 30 | [5 empty] | 2 | [18 empty] | 530 | 5 | 7.370689 | 2.852177 | 0.06689341 | 0.27625 | 1.108733 | 0.6465788 | 0.753722 | 24.10862 | 1.549448 | 6.980069 | 1.405282 | 5.866976 | 8.306842 | 1.733354 | 2.240013 | 1.832674 | 2.447597 | 0.05320446 | 49.51041 | 11.32651 | 4.83159 | 60.83693 | 84.94554 | 83.8419 | [7 empty] | 06.001 |  | 300W | 2025.04.29
1895 | 4432-597 |  | 49 |  |  | 17 |  | 6 | [16 empty] | 28 | [30 empty] | 530 | 5 | 6.469376 | 2.694558 | 0.06542915 | 0.27625 | 1.009252 | 0.6152335 | 0.7283931 | 23.13858 | 1.388308 | 6.66223 | 1.254473 | 5.255763 | 8.577803 | 1.8048 | 2.458453 | 1.833323 | 2.427767 | 0.05346071 | 49.37193 | 12.2933 | 6.032256 | 61.66523 | 84.80381 | 81.67444 | [7 empty] | 06.001 |  | 300W | 2025.04.29
1896 | 4432-598 |  | 49 |  |  | 17 |  | 6 | [22 empty] | 28 | [24 empty] | 530 | 5 | 7.298183 | 2.9366 | 0.05591843 | 0.27625 | 1.13214 | 0.6592698 | 0.8130216 | 24.36856 | 1.737722 | 6.694317 | 1.605932 | 6.362046 | 7.968545 | 1.697899 | 2.051438 | 1.78835 | 2.378737 | 0.05212182 | 49.23541 | 10.96243 | 5.198824 | 60.19783 | 84.56639 | 83.83875 | [7 empty] | 06.001 |  | 300W | 2025.04.29
1897 | 4432-599 |  | 49 |  |  | 17 |  | 6 | [17 empty] | 28 | [29 empty] | 530 | 5 | 7.598621 | 3.02123 | 0.05564224 | 0.27625 | 1.163018 | 0.673134 | 0.8531863 | 25.5066 | 1.911227 | 6.948617 | 1.740082 | 6.877154 | 8.029517 | 1.707543 | 2.030653 | 1.818135 | 2.421559 | 0.05162724 | 49.29739 | 10.13009 | 4.446073 | 59.42748 | 84.93408 | 85.42384 | [7 empty] | 06.001 |  | 300W | 2025.04.29
1898 | 4432-600 |  | 48.44 |  |  | 17 |  | 6 | [7 empty] | 0.56 | [14 empty] | 28 | [24 empty] | 530 | 5 | 7.499361 | 3.068409 | 0.05328073 | 0.27625 | 1.195211 | 0.6925529 | 0.8511146 | 25.8209 | 1.97476 | 6.953933 | 1.818314 | 7.004741 | 8.069149 | 1.744365 | 2.004969 | 1.830473 | 2.433048 | 0.05629371 | 49.25915 | 10.02069 | 4.331493 | 59.27984 | 85.10074 | 85.64782 | [7 empty] | 06.001 |  | 300W | 2025.04.29
1899 | 4432-601 |  | 48.44 |  |  | 17 |  | 6 | [7 empty] | 0.56 | [14 empty] | 28 | [24 empty] | 530 | 5 | 7.863927 | 3.013521 | 0.056438 | 0.27625 | 1.183767 | 0.6736557 | 0.8234104 | 24.6229 | 1.895626 | 6.641983 | 1.742956 | 6.703008 | 7.639323 | 1.635668 | 1.884169 | 1.743219 | 2.323688 | 0.05258055 | 49.48209 | 10.49711 | 4.520453 | 59.9792 | 84.6021 | 84.98244 | [7 empty] | 06.001 |  | 300W | 2025.04.29
1900 | 4432-602 |  | 48.44 |  |  | 17 |  | 6 | [7 empty] | 0.56 | [14 empty] | 28 | [24 empty] | 530 | 5 | 6.397535 | 2.666001 | 0.06270027 | 0.27625 | 1.018624 | 0.6096356 | 0.698791 | 22.78488 | 1.400594 | 6.391151 | 1.342527 | 5.440952 | 8.209652 | 1.757967 | 2.208079 | 1.798083 | 2.382497 | 0.06302613 | 50.48625 | 11.96657 | 5.698769 | 62.45282 | 85.2377 | 82.33466 | [7 empty] | 06.001 |  | 300W | 2025.04.29
1932 | 4432-709 |  | 44 |  |  | 18 |  | 7 | [7 empty] | 1 | [6 empty] | 30 | [32 empty] | 530 | 5 | 5.604774 | 2.983186 | 0.05828721 | 0.27625 | 1.00044 | 0.8639585 | 0.7842499 | 18.52669 | 0.9235727 | 5.478432 | 0.7789568 | 2.898511 | 8.44722 | 1.654556 | 2.849901 | 1.684051 | 2.194369 | 0.06434324 | 49.37809 | 14.67707 | 8.830194 | 64.05515 | 82.58185 | 76.49274 | [7 empty] | 06.001 |  | 300W | 2025.04.29
1934 | 4432-711 |  | 29 |  | 20 | 12 |  | 8 | [7 empty] | 1 | [14 empty] | 30 | [24 empty] | 530 | 5 | 5.504345 | 2.610655 | 0.04701209 | 0.27625 | 0.9034791 | 0.7027878 | 0.6811256 | 17.1569 | 0.8250318 | 5.091838 | 0.745633 | 3.033216 | 7.461183 | 1.524304 | 2.325333 | 1.541501 | 2.009312 | 0.06073297 | 50.27567 | 14.65229 | 9.800133 | 64.92797 | 82.08487 | 75.54757 | [7 empty] | 06.001 |  | 300W | 2025.04.29
1935 | 4432-712 |  | 28 |  | 20 | 12 |  | 8 | [7 empty] | 2 | [14 empty] | 30 | [24 empty] | 530 | 5 | 7.159747 | 2.838305 | 0.05649111 | 0.27625 | 1.094447 | 0.6705592 | 0.7405572 | 22.00088 | 1.394432 | 6.180373 | 1.360543 | 5.33654 | 7.728991 | 1.677792 | 1.96377 | 1.749186 | 2.286358 | 0.05188552 | 51.86852 | 11.15008 | 4.982467 | 63.0186 | 85.01948 | 83.86745 | [7 empty] | 06.001 |  | 300W | 2025.04.29
1936 | 4432-713 |  | 26 |  | 20 | 12 |  | 8 | [7 empty] | 2 | [14 empty] | 30 | [5 empty] | 2 | [18 empty] | 530 | 5 | 7.192518 | 3.119935 | 0.05510561 | 0.27625 | 1.098835 | 0.7902065 | 0.8995381 | 23.04347 | 1.462596 | 6.631394 | 1.374171 | 5.57852 | 7.996786 | 1.713532 | 2.066709 | 1.801536 | 2.363356 | 0.05165422 | 51.07064 | 10.76121 | 4.812233 | 61.83185 | 84.87531 | 84.42656 | [7 empty] | 06.001 |  | 300W | 2025.04.29
2123 | 4256-898 |  |  | 58 |  | 10 |  | 7 | [21 empty] | 25 | [12 empty] | 0.12 |  | 1.34 | [9 empty] | 66 | 510 | 5 | 7.292977 | 2.291371 | 0.03945027 | 0.27625 | 0.7956669 | 0.5323407 | 0.6476629 | 21.37074 | 1.292078 | 5.877057 | 1.301295 | 5.758184 | 7.142129 | 1.45068 | 1.75185 | 1.701233 | 2.204931 | 0.03343487 | 51.94446 | 11.72693 | 5.373524 | 63.67139 | 85.04213 | 82.89955 | [7 empty] | 06.001 |  | 300W | 2025.04.29
2124 | 4256-899 |  |  | 58 |  | 10 |  | 7 | [20 empty] | 25 | [13 empty] | 0.23 |  | 2.84 | [9 empty] | 63 | 510 | 5 | 7.007627 | 2.205542 | 0.03425741 | 0.27625 | 0.7634875 | 0.531753 | 0.5997945 | 19.66826 | 1.16658 | 5.310168 | 1.224675 | 5.289126 | 6.677716 | 1.394181 | 1.586145 | 1.599731 | 2.062702 | 0.03495759 | 52.47988 | 12.30068 | 6.338005 | 64.78056 | 84.44883 | 81.36131 | [7 empty] | 06.001 |  | 300W | 2025.04.29
2125 | 4256-900 |  |  | 58 |  | 10 |  | 7 | [19 empty] | 25 | [14 empty] | 0.08 |  | 3.15 | [9 empty] | 55 | 510 | 5 | 6.230441 | 2.082472 | 0.03899252 | 0.27625 | 0.6565916 | 0.5346961 | 0.5759414 | 17.5157 | 0.8392468 | 4.926317 | 0.8643934 | 4.042121 | 6.843619 | 1.369356 | 1.918237 | 1.538109 | 1.975893 | 0.04202354 | 50.43471 | 14.39273 | 9.34395 | 64.82744 | 82.34314 | 76.26332 | [7 empty] | 06.001 |  | 300W | 2025.04.29
2126 | 4256-901 |  |  | 58 |  | 10 |  | 7 | [19 empty] | 25 | [14 empty] | 0.07 |  | 3.42 | [9 empty] | 59 | 510 | 5 | 6.682399 | 2.02801 | 0.03754977 | 0.27625 | 0.6954436 | 0.4827874 | 0.535979 | 17.91838 | 0.9475036 | 4.942442 | 0.9884984 | 4.432553 | 6.607387 | 1.355887 | 1.71644 | 1.53281 | 1.964501 | 0.03774848 | 50.94516 | 13.86724 | 8.558801 | 64.81241 | 82.73079 | 77.57395 | [7 empty] | 06.001 |  | 300W | 2025.04.29
2174 | 4256-937 |  |  | 45.5 |  | 10 |  | 10 | [7 empty] | 1.5 | [11 empty] | 33 | [14 empty] | 0.15 |  | 4.02 | [9 empty] | 68 | 510 | 5 | 10.1236 | 2.943611 | 0.03451937 | 0.27625 | 1.040767 | 0.6721655 | 0.9199088 | 24.46525 | 2.152544 | 6.298918 | 1.858574 | 7.855644 | 6.299565 | 1.310501 | 1.489498 | 1.515902 | 1.961355 | 0.02230875 | 47.23707 | 10.47802 | 4.752461 | 57.71509 | 82.18033 | 84.76952 | [7 empty] | 06.001 |  | 300W | 2025.04.29
2175 | 4256-938 |  |  | 40 |  | 18 |  | 7.5 | [7 empty] | 1.5 | [11 empty] | 33 | [14 empty] | 0.19 |  | 4.19 | [9 empty] | 68 | 510 | 5 | 10.54416 | 3.073528 | 0.02840209 | 0.27625 | 1.100492 | 0.7184797 | 0.9499044 | 26.19427 | 2.404207 | 6.572835 | 2.103161 | 8.761313 | 6.35275 | 1.28461 | 1.42326 | 1.567869 | 2.052893 | 0.02411779 | 46.80766 | 9.625708 | 3.754676 | 56.43337 | 82.62764 | 86.61962 | [7 empty] | 06.001 |  | 300W | 2025.04.29
2176 | 4256-939 |  |  | 30 |  | 18 |  | 7.5 | [6 empty] | 10 | 1.5 | [11 empty] | 33 | [14 empty] | 0.19 |  | 4.58 | [9 empty] | 73 | 510 | 5 | 10.4443 | 3.115428 | 0.02681647 | 0.27625 | 1.108079 | 0.7509686 | 0.9533139 | 24.7651 | 2.305097 | 5.999455 | 2.132211 | 8.447568 | 5.880767 | 1.229923 | 1.221018 | 1.478415 | 1.926469 | 0.02494147 | 48.35438 | 9.694771 | 3.626017 | 58.04916 | 82.81425 | 86.67921 | [7 empty] | 06.001 |  | 300W | 2025.04.29
2177 | 4256-940 |  |  | 35.5 |  | 10 |  | 10 | [6 empty] | 10 | 1.5 | [11 empty] | 33 | [14 empty] | 0.17 |  | 4.56 | [9 empty] | 76 | 510 | 5 | 11.16375 | 3.159059 | 0.02785916 | 0.27625 | 1.148296 | 0.7533192 | 0.9533344 | 24.30964 | 2.42602 | 5.695095 | 2.205844 | 8.463354 | 5.519323 | 1.165262 | 1.130103 | 1.391968 | 1.808219 | 0.02376947 | 48.64053 | 9.219523 | 3.507501 | 57.86006 | 82.16969 | 87.27298 | [7 empty] | 06.001 |  | 300W | 2025.04.29
2178 | 4256-941 |  |  | 34.5 |  | 10 |  | 11 | [6 empty] | 10 | 1.5 | [11 empty] | 33 | [14 empty] | 0.18 |  | 4.65 | [9 empty] | 73 | 510 | 5 | 11.1256 | 3.104064 | 0.03030402 | 0.27625 | 1.120948 | 0.7425921 | 0.9339699 | 23.89134 | 2.338367 | 5.618646 | 2.157974 | 8.260105 | 5.516245 | 1.166833 | 1.120062 | 1.393458 | 1.810503 | 0.0253889 | 48.92078 | 9.404944 | 3.553272 | 58.32573 | 82.21706 | 87.04178 | [7 empty] | 06.001 |  | 300W | 2025.04.29
2179 | 4256-942 |  |  | 35.5 |  | 10 |  | 10 | [6 empty] | 10 | 1.5 | [11 empty] | 33 | [14 empty] | 0.19 |  | 4.75 | [9 empty] | 76 | 510 | 5 | 11.73365 | 3.249359 | 0.02870209 | 0.27625 | 1.178712 | 0.7883244 | 0.9773709 | 24.07583 | 2.459144 | 5.471967 | 2.288855 | 8.53244 | 5.323426 | 1.137265 | 1.045315 | 1.355169 | 1.760642 | 0.02503332 | 48.91654 | 8.707067 | 3.317551 | 57.62361 | 81.69944 | 87.97538 | [7 empty] | 06.001 |  | 300W | 2025.04.29
2168 | 4435-645 |  | 44 |  |  | 20 |  | 6 | [16 empty] | 30 | [30 empty] | 530 | 5 | 6.798769 | 2.661122 | 0.08053316 | 0.27625 | 1.010629 | 0.6002622 | 0.6934481 | 20.75679 | 1.033519 | 6.250041 | 0.9017121 | 3.950878 | 8.620644 | 1.623746 | 2.802794 | 1.813024 | 2.332177 | 0.04890283 | 47.93081 | 13.45028 | 8.402219 | 61.38109 | 82.13789 | 78.1475 | [7 empty] | 06.001 |  | 300W | 2025.04.29
2169 | 4435-646 | 15 | 29 |  |  | 20 |  | 6 | [16 empty] | 30 | [30 empty] | 530 | 5 | 6.682321 | 2.576306 | 0.06742511 | 0.27625 | 0.9674454 | 0.5982098 | 0.6669758 | 20.08587 | 0.9986498 | 5.894315 | 0.9223534 | 4.000932 | 8.269622 | 1.594316 | 2.562991 | 1.784027 | 2.282251 | 0.04603655 | 49.62581 | 13.23616 | 7.79353 | 62.86197 | 82.94784 | 78.97031 | [7 empty] | 06.001 |  | 300W | 2025.04.29
2170 | 4435-648 | 15 | 29 |  |  | 20 |  | 6 | [16 empty] | 30 | [30 empty] | 530 | 5 | 6.68693 | 2.519985 | 0.06250603 | 0.27625 | 0.9570329 | 0.5830368 | 0.6411596 | 19.80309 | 0.9907557 | 5.767465 | 0.9245178 | 4.001402 | 8.118953 | 1.584638 | 2.472583 | 1.763 | 2.25165 | 0.04708146 | 50.65338 | 13.10812 | 7.228488 | 63.7615 | 83.5646 | 79.66339 | [7 empty] | 06.001 |  | 300W | 2025.04.29
2171 | 4435-649 | 15 | 29 |  |  | 20 |  | 6 | [16 empty] | 30 | [30 empty] | 530 | 5 | 6.594031 | 2.541079 | 0.06209411 | 0.27625 | 0.9589072 | 0.5853239 | 0.6585034 | 20.06932 | 1.016229 | 5.817442 | 0.9585097 | 4.163626 | 8.113515 | 1.608385 | 2.410401 | 1.77891 | 2.268553 | 0.04726599 | 50.5557 | 12.9361 | 7.303771 | 63.4918 | 83.56112 | 79.76013 | [7 empty] | 06.001 |  | 300W | 2025.04.29
2172 | 4435-650 | 5 | 44 |  |  | 15 |  | 6 | [16 empty] | 30 | [30 empty] | 530 | 5 | 6.541917 | 2.545744 | 0.06604228 | 0.27625 | 0.9546575 | 0.5877445 | 0.6610496 | 20.04547 | 1.01335 | 5.845481 | 0.9283007 | 4.074282 | 8.184052 | 1.59387 | 2.506781 | 1.773584 | 2.259117 | 0.05070004 | 48.97123 | 13.67847 | 8.217175 | 62.6497 | 82.69516 | 78.10435 | [7 empty] | 06.001 |  | 300W | 2025.04.29
2173 | 4435-651 | 10 | 44 |  |  | 10 |  | 6 | [16 empty] | 30 | [30 empty] | 530 | 5 | 6.316478 | 2.517099 | 0.06149556 | 0.27625 | 0.9305527 | 0.5863063 | 0.6624947 | 19.97518 | 0.9871139 | 5.85884 | 0.9040346 | 4.006653 | 8.218537 | 1.603296 | 2.529045 | 1.774291 | 2.257993 | 0.05391286 | 49.93105 | 13.26747 | 7.99272 | 63.19852 | 83.1737 | 78.73981 | [7 empty] | 06.001 |  | 300W | 2025.04.29
2025.08.01
1386 | 4527-306(288 |  | 27 |  | 10 | 16 |  | 8.5 | [8 empty] | 1 | [5 empty] | 20 |  | 15 | [12 empty] | 2.5 | [17 empty] | 530 | 5 | 6.92 | 2.95 | 0.04 | 0.28 | 1.09 | 0.66 | 0.87 | 27.05 | 1.73 | 8.28 | 1.45 | 6.46 | 9.13 | 1.88 | 2.56 | 2.01 | 2.63 | 0.05 | 47.39 | 10.77 | 4.92 | 58.16 | 85.21 | 84.3 | [7 empty] | 04.001 | 孙艳波 | 300W | 2025.08.01
1387 | 4527-307(289 |  | 27 |  | 10 | 16 |  | 8.5 | [8 empty] | 1 | [5 empty] | 11.5 |  | 11.5 |  | 12 | [10 empty] | 2.5 | [17 empty] | 530 | 5 | 6.77 | 2.88 | 0.04 | 0.28 | 1.06 | 0.65 | 0.84 | 26.85 | 1.67 | 8.27 | 1.4 | 6.25 | 9.26 | 1.91 | 2.63 | 2.02 | 2.65 | 0.05 | 47.55 | 11.08 | 4.87 | 58.63 | 85.48 | 84.05 | [7 empty] | 04.001 | 孙艳波 | 300W | 2025.08.01
2024.05
2478 | 4520-152(1565) |  | 36 |  |  | 22.5 |  | 8.5 | [14 empty] | 10 |  | 10 | 7 | [11 empty] | 6 | [17 empty] | 530 | 5 | 5.91 | 2.43 | 0.08 | 0.28 | 0.79 | 0.51 | 0.77 | 25.62 | 1.15 | 9 | 0.95 | 4.56 | 9.96 | 1.93 | 3.33 | 2 | 2.67 | 0.03 | 46.57 | 12.18 | 7.28 | 58.76 | 84.38 | 80.5 | [7 empty] | 03.001 | 杨梅 | 300W | 2025.08.12
2479 | 4520-153(1566) |  | 35 |  |  | 22.5 |  | 8.5 | [14 empty] | 8 |  | 20 | [12 empty] | 6 | [17 empty] | 530 | 5 | 5.95 | 2.49 | 0.08 | 0.28 | 0.81 | 0.52 | 0.8 | 26.03 | 1.22 | 9.1 | 1 | 4.77 | 9.92 | 1.92 | 3.28 | 2 | 2.69 | 0.03 | 46.91 | 11.78 | 6.84 | 58.68 | 84.71 | 81.4 | [7 empty] | 03.001 | 杨梅 | 300W | 2025.08.12
2480 | 4520-154(1567) |  | 37 |  |  | 22.5 |  | 8.5 | [14 empty] | 18 | [6 empty] | 8 | [7 empty] | 6 | [17 empty] | 530 | 5 | 5.78 | 2.43 | 0.09 | 0.28 | 0.79 | 0.5 | 0.77 | 25.64 | 1.13 | 9.17 | 0.9 | 4.29 | 10.15 | 1.93 | 3.46 | 2.01 | 2.7 | 0.05 | 45.55 | 12.78 | 7.82 | 58.33 | 83.97 | 79.4 | [7 empty] | 03.001 | 杨梅 | 300W | 2025.08.12
2481 | 4520-155(1568) |  | 37 |  |  | 22.5 |  | 8.5 | [14 empty] | 8 | [6 empty] | 18 | [7 empty] | 6 | [17 empty] | 530 | 5 | 6.38 | 2.56 | 0.08 | 0.28 | 0.89 | 0.54 | 0.78 | 25.89 | 1.38 | 8.68 | 1.15 | 5.36 | 9.32 | 1.86 | 2.85 | 1.95 | 2.62 | 0.04 | 48.18 | 11.16 | 5.83 | 59.34 | 85.22 | 83 | [7 empty] | 03.001 | 杨梅 | 300W | 2025.08.12
599 | 4520-161(1281) |  | 42.5 |  |  | 20 |  | 6 | [16 empty] | 28 | [12 empty] | 3.5 | [17 empty] | 530 | 5 | 9.09 | 3.01 | 0.06 | 0.28 | 1.11 | 0.65 | 0.91 | 27.38 | 2.1 | 8.07 | 1.7 | 7.28 | 8.23 | 1.74 | 2.19 | 1.82 | 2.44 | 0.04 | 46.46 | 9.56 | 4.49 | 56.03 | 83.4 | 85.94 | [7 empty] | 04.001 |  | 300W | 2025.08.12
169 | 4520-167(1632) |  | 42.5 |  |  | 20 |  | 6 | [18 empty] | 28 | [10 empty] | 3.5 | [17 empty] | 530 | 5 | 5.73 | 2.48 | 0.11 | 0.28 | 0.83 | 0.55 | 0.72 | 23.68 | 1.23 | 7.76 | 0.95 | 4.39 | 9.34 | 1.85 | 3.1 | 1.87 | 2.49 | 0.04 | 47.67 | 12.76 | 7.68 | 60.43 | 84.11 | 79.55 | [7 empty] | 08.001 | 杨梅 | 300W | 2025.08.12
161 | 4520-181/1646 |  | 32.2 |  |  | 13 |  | 9 |  |  |  |  | 5 |  |  |  | 1.8 | [5 empty] | 27 |  | 7 | [10 empty] | 5 | [19 empty] | 530 | 5 | 6.6 | 2.75 | 0.07 | 0.28 | 1 | 0.61 | 0.79 | 24.53 | 1.52 | 7.54 | 1.3 | 5.96 | 8.21 | 1.76 | 2.3 | 1.76 | 2.37 | 0.02 | 52 | 9.81 | 4.3 | 61.81 | 86.35 | 85.88 | [7 empty] | 07.001 | 周颖 | 300W | 2025.08.12
162 | 4520-182/1647 |  | 32.2 |  |  | 13 |  | 9 |  |  |  |  | 5 |  |  |  | 1.8 | [5 empty] | 27 |  | 7 | [12 empty] | 5 | [17 empty] | 530 | 5 | 6.21 | 2.71 | 0.09 | 0.28 | 0.95 | 0.59 | 0.81 | 26.67 | 1.59 | 8.54 | 1.28 | 6.05 | 9.21 | 1.88 | 2.71 | 1.97 | 2.63 | 0.02 | 48.71 | 10.64 | 5.05 | 59.35 | 86.03 | 84.31 | [7 empty] | 07.001 | 周颖 | 300W | 2025.08.12
474 | 4520-186/1674 |  | 29.68 |  |  | 20 |  | 8 |  |  | 0.75 |  | 4 |  |  |  | 0.43 | [5 empty] | 14.38 |  | 17 | 3.13 | [11 empty] | 2.63 | [17 empty] | 530 | 5 | 6.98 | 2.73 | 0.05 | 0.28 | 0.98 | 0.62 | 0.8 | 26.7 | 1.53 | 8.55 | 1.3 | 5.94 | 9.38 | 1.9 | 2.72 | 2.02 | 2.69 | 0.05 | 49.27 | 9.9 | 4.42 | 59.17 | 85.87 | 85.68 | [7 empty] | 05.001 |  | 300W | 2025.08.12
475 | 4520-187/1675 |  | 35 |  |  | 15 |  | 8 |  |  |  |  | 5 | [11 empty] | 35 | [12 empty] | 2 | [17 empty] | 530 | 5 | 7.51 | 2.86 | 0.05 | 0.28 | 1.04 | 0.65 | 0.85 | 26.67 | 1.7 | 8.35 | 1.44 | 6.48 | 8.7 | 1.81 | 2.37 | 1.93 | 2.56 | 0.03 | 49.26 | 9.43 | 4.28 | 58.68 | 85.35 | 86.29 | [7 empty] | 05.001 |  | 300W | 2025.08.12
476 | 4520-188/1676 |  | 35 |  |  | 15 |  | 8 |  |  |  |  | 5 | [9 empty] | 5 |  | 30 | [12 empty] | 2 | [17 empty] | 530 | 5 | 7.42 | 2.83 | 0.05 | 0.28 | 1.03 | 0.64 | 0.84 | 27.43 | 1.72 | 8.64 | 1.45 | 6.58 | 9.04 | 1.87 | 2.5 | 1.99 | 2.64 | 0.04 | 48.81 | 9.42 | 4.08 | 58.23 | 85.67 | 86.5 | [7 empty] | 05.001 |  | 300W | 2025.08.12
477 | 4520-189/1677 |  | 35 |  |  | 15 |  | 8 |  |  |  |  | 5 | [9 empty] | 10 |  | 25 | [12 empty] | 2 | [17 empty] | 530 | 5 | 7.16 | 2.75 | 0.05 | 0.28 | 0.99 | 0.61 | 0.82 | 27.6 | 1.62 | 8.87 | 1.35 | 6.29 | 9.47 | 1.93 | 2.73 | 2.05 | 2.72 | 0.04 | 48.61 | 9.44 | 4.45 | 58.04 | 85.64 | 86.11 | [7 empty] | 05.001 |  | 300W | 2025.08.12
215 | 4520-196(1699) |  | 30.5 |  |  | 20 |  | 8 |  |  |  |  | 4 |  |  |  | 0.5 | [5 empty] | 10 |  | 25 | [12 empty] | 2 | [17 empty] | 530 | 5 | 6.22 | 2.74 | 0.07 | 0.28 | 0.97 | 0.65 | 0.78 | 24 | 1.46 | 7.27 | 1.31 | 5.75 | 8.21 | 1.75 | 2.24 | 1.82 | 2.4 | 0 | 51.78 | 10.49 | 4.76 | 62.27 | 86.27 | 84.75 | [7 empty] | 06.001 | 孙艳波 | 300W | 2025.08.12
216 | 4520-197/1700 |  | 30.5 |  |  | 20 |  | 8 |  |  |  |  | 4 |  |  |  | 0.5 | [5 empty] | 5 |  | 25 | 5 | [11 empty] | 2 | [17 empty] | 530 | 5 | 6.32 | 2.75 | 0.06 | 0.28 | 0.97 | 0.65 | 0.8 | 24.68 | 1.51 | 7.56 | 1.33 | 5.94 | 8.34 | 1.77 | 2.28 | 1.84 | 2.44 | 0.01 | 51.42 | 10.27 | 4.55 | 61.7 | 86.38 | 85.18 | [7 empty] | 06.001 | 孙艳波 | 300W | 2025.08.12
217 | 4520-198/1701 |  | 18 |  | 15 | 20 |  | 8 |  |  |  |  | 4 |  |  |  | 0.5 | [5 empty] | 12.5 |  | 8 | 12.5 | [11 empty] | 1.5 | [17 empty] | 530 | 5 | 6.34 | 2.68 | 0.08 | 0.28 | 0.94 | 0.63 | 0.76 | 24.23 | 1.4 | 7.5 | 1.21 | 5.53 | 8.59 | 1.78 | 2.47 | 1.86 | 2.47 | 0.01 | 51.46 | 10.67 | 4.62 | 62.13 | 86.36 | 84.71 | [7 empty] | 06.001 | 孙艳波 | 300W | 2025.08.12
218 | 4520-199-1702 |  | 15 |  | 15 | 20 |  | 8 |  |  |  |  | 4 |  |  |  | 0.5 | [5 empty] | 12 |  | 12 | 12 | [11 empty] | 1.5 | [17 empty] | 530 | 5 | 6.42 | 2.75 | 0.08 | 0.28 | 0.97 | 0.64 | 0.78 | 24.2 | 1.44 | 7.39 | 1.27 | 5.7 | 8.4 | 1.77 | 2.36 | 1.84 | 2.43 | 0 | 51.51 | 10.61 | 4.52 | 62.12 | 86.32 | 84.87 | [7 empty] | 06.001 | 孙艳波 | 300W | 2025.08.12
197 | 4520-200/1715 |  | 42.5 |  |  | 20 |  | 6 | [17 empty] | 28 | [9 empty] | 3.5 | [19 empty] | 530 | 5 | 6.92 | 2.66 | 0.06 | 0.28 | 0.97 | 0.62 | 0.73 | 23.19 | 1.49 | 6.63 | 1.35 | 5.73 | 7.99 | 1.71 | 2.12 | 1.76 | 2.36 | 0.04 | 52.13 | 10.14 | 4.96 | 62.26 | 85.45 | 84.9 | [7 empty] | 09.001 | 樊江涛 | 300W | 2025.08.12
391 | 4520-219(1807) |  | 15.5 |  | 15 | 20 |  | 8 |  |  | 3 | [5 empty] | 0.5 | [5 empty] | 12.5 |  | 12.5 | 8 | [11 empty] | 5 |  |  |  |  | 0.22 |  | 2.32 | [10 empty] | 530 | 5 | 6.56 | 2.7 | 0.08 | 0.28 | 0.86 | 0.56 | 0.92 | 29.27 | 1.57 | 10.13 | 1.17 | 5.81 | 10.57 | 2.07 | 3.42 | 2.14 | 2.91 | 0.03 | 44.56 | 11.45 | 5.47 | 56.01 | 85.27 | 83.08 | [7 empty] | 09.001 | 曹兰花 | 300W | 2025.08.12
392 | 4520-220/1808 |  | 12.5 |  | 15 | 20 |  | 8 |  |  | 3 | [5 empty] | 0.5 | [5 empty] | 12 |  | 12 | 12 | [11 empty] | 5 |  |  |  |  | 0.23 |  | 2.66 | [10 empty] | 530 | 5 | 6.76 | 2.79 | 0.07 | 0.28 | 0.9 | 0.58 | 0.96 | 30.08 | 1.69 | 10.25 | 1.27 | 6.32 | 10.55 | 2.06 | 3.33 | 2.17 | 2.95 | 0.03 | 44.22 | 10.97 | 5.18 | 55.19 | 85.27 | 83.85 | [7 empty] | 09.001 | 曹兰花 | 300W | 2025.08.12
393 | 4520-221/1809 |  | 30.5 |  |  | 20 |  | 8 | [8 empty] | 0.5 | [5 empty] | 12 |  | 12 | 12 | [11 empty] | 5 |  |  |  |  | 0.19 |  | 2.67 | [10 empty] | 530 | 5 | 6.65 | 2.72 | 0.07 | 0.28 | 0.87 | 0.57 | 0.93 | 29.69 | 1.67 | 10.01 | 1.28 | 6.33 | 10.4 | 2.02 | 3.25 | 2.16 | 2.94 | 0.04 | 44.09 | 11.15 | 5.71 | 55.24 | 84.93 | 83.14 | [7 empty] | 09.001 | 曹兰花 | 300W | 2025.08.12
395 | 4520-222/1810 |  | 30.5 |  |  | 20 |  | 8 | [7 empty] | 0.5 | [6 empty] | 12 |  | 12 | 12 | [11 empty] | 5 |  |  |  |  | 0.18 |  | 2.71 | [10 empty] | 530 | 5 | 6.5 | 2.65 | 0.07 | 0.28 | 0.84 | 0.55 | 0.92 | 29.63 | 1.62 | 10.13 | 1.22 | 6.11 | 10.55 | 2.04 | 3.37 | 2.16 | 2.94 | 0.04 | 40.13 | 11.38 | 5.65 | 51.51 | 84.37 | 82.97 | [7 empty] | 09.001 | 曹兰花 | 300W | 2025.08.12
2024.04
2203 | 4520-086(1354) |  | 31.2 |  |  | 20 |  | 8 |  |  | 4 | [5 empty] | 0.8 | [5 empty] | 12 |  | 12 | 12 | [29 empty] | 530 | 5 | 14.46 | 4.86 | 1.03 | 0.28 | 1.68 | 0.85 | 1.03 | 21.49 | 2.13 | 5.75 | 1.61 | 5.87 | 6.14 | 1.27 | 1.62 | 1.38 | 1.84 | 0.03 | 46.16 | 9.18 | 3.85 | 55.34 | 76.83 | 87 | [7 empty] | 03.001 | 周颖 | 300W | 2025.08.19
2204 | 4520-087(1355) |  | 31.2 |  |  | 20 |  | 8 |  |  | 4 | [5 empty] | 0.8 | [5 empty] | 12 |  | 12 | 12 | [29 empty] | 530 | 5 | 13.97 | 4.69 | 0.97 | 0.28 | 1.61 | 0.83 | 1 | 21.43 | 2.09 | 5.73 | 1.61 | 5.82 | 6.18 | 1.29 | 1.61 | 1.39 | 1.86 | 0.03 | 47.03 | 9.02 | 3.86 | 56.05 | 77.48 | 87.1 | [7 empty] | 03.001 | 周颖 | 300W | 2025.08.26
2205 | 4520-085(1356) |  | 33.2 |  |  | 20 |  | 8 |  |  | 6 | [5 empty] | 0.8 | [5 empty] | 15 |  | 15 | [12 empty] | 2 | [17 empty] | 530 | 5 | 13.08 | 4.56 | 0.88 | 0.28 | 1.55 | 0.8 | 1.05 | 24.27 | 2.21 | 7.19 | 1.55 | 6.08 | 7.25 | 1.44 | 2.08 | 1.58 | 2.12 | 0.03 | 44.69 | 9.42 | 3.98 | 54.11 | 78.38 | 86.6 | [7 empty] | 03.001 | 周颖 | 300W | 2025.08.26
212 | 4520-108(1448) |  | 41 |  |  | 22 |  | 7 | [18 empty] | 30 | [15 empty] | 0.0979 | 2.1006 |  |  |  |  | 0.5 | [6 empty] | 530 | 5 | 6.35 | 2.56 | 0.15 | 0.28 | 0.91 | 0.59 | 0.63 | 20.01 | 1.03 | 5.83 | 0.91 | 3.81 | 8.43 | 1.69 | 2.7 | 1.73 | 2.27 | 0.04 | 51.32 | 12.7 | 7.06 | 64.02 | 84.03 | 80.24 | [7 empty] | 05.001 | 孙艳波 | 300W | 2025.08.26
213 | 4520-109(1449) | 41 |  |  |  | 22 |  | 7 | [18 empty] | 30 | [28 empty] | 530 | 5 | 6.38 | 2.52 | 0.14 | 0.28 | 0.91 | 0.58 | 0.61 | 19.92 | 1.03 | 5.78 | 0.92 | 3.85 | 8.34 | 1.67 | 2.64 | 1.72 | 2.27 | 0.04 | 51.66 | 12.5 | 7.03 | 64.16 | 84.08 | 80.47 | [9 empty] | 300W | 2025.08.26
214 | 4520-110(1450) |  | 31 |  | 10 | 22 |  | 7 | [18 empty] | 30 | [15 empty] | 0.0905 | 1.9678 |  |  |  |  | 0.6 | [6 empty] | 530 | 5 | 6.22 | 2.52 | 0.12 | 0.28 | 0.91 | 0.59 | 0.63 | 20.12 | 1.05 | 5.83 | 0.94 | 3.92 | 8.38 | 1.68 | 2.65 | 1.73 | 2.28 | 0.04 | 52.04 | 12.31 | 6.78 | 64.35 | 84.48 | 80.91 | [7 empty] | 05.001 | 孙艳波 | 300W | 2025.08.26
3663 | 4520-114(1455) |  | 32.2 |  |  | 20 |  | 8 |  |  | 3.5 |  | 4 |  |  |  | 0.8 | [5 empty] | 12.5 |  | 5 | 12.5 | [11 empty] | 1.5 | [17 empty] | 530 | 5 | 5.94 | 2.51 | 0.07 | 0.28 | 0.9 | 0.58 | 0.69 | 21.78 | 1.25 | 6.7 | 1.13 | 4.86 | 7.84 | 1.62 | 2.29 | 1.66 | 2.24 | 0.03 | 49.66 | 13.01 | 7.1 | 62.67 | 84.45 | 79.9 | [7 empty] | 02.001 | 史晓杰 | 300W | 2025.08.26
3664 | 4520-115(1456) |  | 15.7 |  | 20 | 20 |  | 8 |  |  |  |  | 4 |  |  |  | 0.8 | [5 empty] | 12.5 |  | 5 | 12.5 | [11 empty] | 1.5 | [17 empty] | 530 | 5 | 5.86 | 2.48 | 0.07 | 0.28 | 0.88 | 0.57 | 0.69 | 22.01 | 1.22 | 6.86 | 1.08 | 4.72 | 8.13 | 1.64 | 2.45 | 1.7 | 2.29 | 0.05 | 49.99 | 12.78 | 6.87 | 62.77 | 84.78 | 80.34 | [7 empty] | 02.001 | 史晓杰 | 300W | 2025.08.26
3665 | 4520-116(1457) |  | 32.2 |  |  | 20 |  | 8 |  |  | 3.5 |  | 4 |  |  |  | 0.8 | [5 empty] | 10 |  |  | 20 | [11 empty] | 1.5 | [17 empty] | 530 | 5 | 5.88 | 2.51 | 0.06 | 0.28 | 0.9 | 0.58 | 0.69 | 21.7 | 1.24 | 6.61 | 1.16 | 4.91 | 7.78 | 1.6 | 2.24 | 1.65 | 2.24 | 0.05 | 50.86 | 12.33 | 6.72 | 63.19 | 84.89 | 80.96 | [7 empty] | 02.001 | 史晓杰 | 300W | 2025.08.26
3666 | 4520-117(1458) |  | 26.2 |  |  | 20 |  | 8 |  |  | 3.5 |  | 4 |  |  |  | 0.8 | [5 empty] | 15 |  | 6 | 15 | [11 empty] | 1.5 | [17 empty] | 530 | 5 | 6.06 | 2.6 | 0.07 | 0.28 | 0.94 | 0.6 | 0.72 | 21.92 | 1.3 | 6.59 | 1.22 | 5.11 | 7.7 | 1.59 | 2.17 | 1.65 | 2.23 | 0.06 | 50.89 | 12.15 | 6.38 | 63.04 | 84.96 | 81.47 | [7 empty] | 02.001 | 史晓杰 | 300W | 2025.08.26
3667 | 4520-086(1459) |  | 31.2 |  |  | 20 |  | 8 |  |  | 4 | [5 empty] | 0.8 | [5 empty] | 12 |  | 12 | 12 | [29 empty] | 530 | 5 | 6.32 | 2.8 | 0.06 | 0.28 | 0.68 | 0.68 | 0.76 | 21.43 | 1.34 | 6.02 | 1.36 | 5.39 | 7.32 | 1.57 | 1.87 | 1.62 | 2.2 | 0.06 | 53.88 | 11.25 | 4.31 | 65.14 | 86.57 | 84.43 | [7 empty] | 02.001 | 史晓杰 | 300W | 2025.08.26
392 | 4520-124(1490) |  | 34 |  |  | 20 |  | 7.5 |  |  | 5 |  |  |  |  | 0.5 | [8 empty] | 25 | [10 empty] | 5 | 3 | [5 empty] | 0.13 | 0.78 | 2.38 | [10 empty] | 530 | 5 | 7.84 | 2.83 | 0.07 | 0.28 | 1.04 | 0.62 | 0.82 | 25.55 | 1.86 | 7.48 | 1.54 | 6.62 | 8.05 | 1.69 | 2.15 | 1.79 | 2.39 | 0.03 | 49.11 | 9.43 | 5.23 | 58.54 | 84.09 | 85.34 | [7 empty] | 04.001 | 张晨曦 | 300W | 2025.08.26
393 | 4520-125(1491) |  | 34 |  |  | 20 |  | 7.5 |  |  | 5 |  |  |  |  | 0.5 | [8 empty] | 25 | [10 empty] | 5 | 3 | [5 empty] | 0.12 | 0.79 | 2.45 | [10 empty] | 530 | 5 | 7.4 | 2.73 | 0.07 | 0.28 | 1 | 0.59 | 0.79 | 25.25 | 1.77 | 7.5 | 1.46 | 6.36 | 8.16 | 1.7 | 2.23 | 1.79 | 2.4 | 0.04 | 49.1 | 9.9 | 5.62 | 59 | 84.25 | 84.49 | [7 empty] | 04.001 | 张晨曦 | 300W | 2025.08.26
394 | 4520-126(1492) |  | 34 |  |  | 20 |  | 7.5 |  |  | 5 |  |  |  |  | 0.5 | [6 empty] | 10 |  | 15 | [10 empty] | 5 | 3 | [5 empty] | 0.11 | 0.72 | 1.79 | [10 empty] | 530 | 5 | 6.93 | 2.58 | 0.08 | 0.28 | 0.92 | 0.55 | 0.75 | 25.4 | 1.57 | 7.83 | 1.28 | 5.83 | 8.89 | 1.8 | 2.58 | 1.91 | 2.56 | 0.04 | 48.69 | 10.54 | 5.85 | 59.24 | 84.64 | 83.61 | [7 empty] | 04.001 | 张晨曦 | 300W | 2025.08.26
395 | 4520-127(1493) |  | 34 |  |  | 20 |  | 7.5 |  |  | 5 |  |  |  |  | 0.5 | [13 empty] | 25 | [5 empty] | 5 | 3 | [5 empty] | 0.19 | 0.81 | 0.72 | [10 empty] | 530 | 5 | 8.64 | 3.05 | 0.07 | 0.28 | 1.14 | 0.67 | 0.89 | 25.97 | 2.19 | 7.29 | 1.77 | 7.15 | 7.57 | 1.59 | 1.95 | 1.71 | 2.28 | 0.04 | 48.61 | 9.01 | 4.73 | 57.62 | 83.59 | 86.27 | [7 empty] | 04.001 | 张晨曦 | 300W | 2025.08.26
2324 | 4520-118(1499) |  | 30.2 |  |  | 20 |  | 8 |  |  | 3 |  | 4 |  |  |  | 0.8 | [5 empty] | 12.5 |  | 8 | 12.5 | [11 empty] | 1 | [17 empty] | 530 | 5 | 6.4 | 2.59 | 0.06 | 0.28 | 0.94 | 0.61 | 0.71 | 22.44 | 1.39 | 6.64 | 1.29 | 5.34 | 7.78 | 1.65 | 2.12 | 1.7 | 2.27 | 0.04 | 51.7 | 11.48 | 5.39 | 63.18 | 85.62 | 83.1 | [7 empty] | 03.001 | 孙艳波 | 300W | 2025.08.26
372 | 4520-145(1594) |  | 39.5 |  |  | 22.5 |  | 8 | [18 empty] | 30 | [28 empty] | 530 | 5 | 5.75 | 2.27 | 0.1 | 0.28 | 0.81 | 0.54 | 0.54 | 17.59 | 0.83 | 5.19 | 0.73 | 3 | 7.83 | 1.57 | 2.57 | 1.58 | 2.06 | 0.05 | 52.37 | 13.71 | 8.31 | 66.07 | 83.66 | 77.98 | [7 empty] | 05.001 | 孙艳波 | 300W | 2025.08.26
183 | 4520-057(1261) |  | 40.5 |  |  | 22.5 |  | 7 | [14 empty] | 30 | [19 empty] | 0.1 |  | 11.17 | [10 empty] | 530 | 5 | 6.05 | 2.42 | 0.09 | 0.28 | 0.86 | 0.56 | 0.63 | 22.11 | 1.1 | 6.97 | 0.85 | 3.65 | 9.54 | 1.84 | 3.32 | 1.87 | 2.48 | 0.04 | 49.82 | 12.55 | 7.05 | 62.37 | 84.47 | 80.4 | [7 empty] | 04.001 | 任世宏 | 300W | 2025.08.26
184 | 4520-058(1262) |  | 40.5 |  |  | 22.5 |  | 7 | [13 empty] | 30 | [20 empty] | 0.08 |  | 0.75 | [10 empty] | 530 | 5 | 6.04 | 2.52 | 0.1 | 0.28 | 0.9 | 0.62 | 0.63 | 20.56 | 1.08 | 6.25 | 0.82 | 3.3 | 9.11 | 1.76 | 3.17 | 1.78 | 2.36 | 0.04 | 50.66 | 12.92 | 7.31 | 63.57 | 84.13 | 79.78 | [7 empty] | 04.001 | 任世宏 | 300W | 2025.08.26
185 | 4520-059(1263) |  | 40.5 |  |  | 22.5 |  | 7 | [16 empty] | 30 | [17 empty] | 0.12 |  | 3.02 | [10 empty] | 530 | 5 | 6.42 | 2.46 | 0.07 | 0.28 | 0.92 | 0.56 | 0.63 | 21.7 | 1.25 | 6.27 | 1.13 | 4.8 | 8.24 | 1.73 | 2.36 | 1.77 | 2.35 | 0.03 | 53.44 | 10.9 | 5.08 | 64.34 | 86.03 | 84.02 | [7 empty] | 04.001 | 任世宏 | 300W | 2025.08.26
186 | 4520-060(1264) |  | 40.5 |  |  | 22.5 |  | 7 | [17 empty] | 30 | [16 empty] | 0.07 |  | 4.59 | [10 empty] | 530 | 5 | 7.1 | 2.66 | 0.07 | 0.28 | 1 | 0.6 | 0.72 | 23.16 | 1.53 | 6.56 | 1.39 | 5.78 | 7.91 | 1.71 | 2.08 | 1.76 | 2.33 | 0.03 | 53.24 | 9.52 | 4.31 | 62.77 | 85.93 | 86.17 | [7 empty] | 04.001 | 任世宏 | 300W | 2025.08.26
187 | 4520-061(1265) |  | 40.5 |  |  | 22.5 |  | 7 | [18 empty] | 30 | [15 empty] | 0.101 |  | 1.73 | [10 empty] | 530 | 5 | 6.21 | 2.49 | 0.08 | 0.28 | 0.91 | 0.59 | 0.62 | 21.01 | 1.12 | 6.15 | 0.98 | 4.12 | 8.64 | 1.76 | 2.68 | 1.79 | 2.37 | 0.04 | 53.94 | 11.17 | 5.17 | 65.11 | 86.12 | 83.66 | [7 empty] | 04.001 | 任世宏 | 300W | 2025.08.26
188 | 4520-062(1266) |  | 40.5 |  |  | 22.5 |  | 7 | [19 empty] | 30 | [27 empty] | 530 | 5 | 8.5 | 3.02 | 0.07 | 0.28 | 1.16 | 0.68 | 0.83 | 23.67 | 1.91 | 6.37 | 1.72 | 6.53 | 7.15 | 1.58 | 1.75 | 1.63 | 2.16 | 0.03 | 52.8 | 8.59 | 3.42 | 61.39 | 85.06 | 87.99 | [7 empty] | 04.001 | 任世宏 | 300W | 2025.08.26
3475 | 4520-066(1277) |  | 33 |  |  | 18 |  | 9 |  |  |  |  | 5 | [9 empty] | 22 |  | 8 | [12 empty] | 5 | [17 empty] | 530 | 5 | 5.29 | 2.51 | 0.09 | 0.28 | 0.79 | 0.52 | 0.83 | 27.17 | 1.31 | 9.8 | 0.96 | 4.38 | 10.72 | 1.99 | 3.75 | 2.16 | 2.78 | 0.04 | 44.96 | 14.2 | 5.87 | 59.16 | 86.33 | 79.92 | [7 empty] | 02.001 | 任世宏 | 300W | 2025.08.26
3476 | 4520-067(1278) |  | 30 |  |  | 18 |  | 9 |  |  |  |  | 5 |  |  | 1 | [6 empty] | 22 |  | 8 | [12 empty] | 7 | [17 empty] | 530 | 5 | 5.74 | 2.69 | 0.08 | 0.28 | 0.85 | 0.54 | 0.94 | 29.5 | 1.56 | 10.45 | 1.19 | 5.53 | 10.77 | 2.03 | 3.58 | 2.24 | 2.88 | 0.04 | 44.93 | 11.41 | 5.73 | 56.34 | 85.84 | 82.86 | [7 empty] | 02.001 | 任世宏 | 300W | 2025.08.26
3478 | 4520-069(1280) |  | 30 |  |  | 18 |  | 9 |  |  |  |  | 5 |  |  |  | 1 | [5 empty] | 22 |  | 8 | [12 empty] | 7 | [17 empty] | 530 | 5 | 5.91 | 2.71 | 0.08 | 0.28 | 0.89 | 0.56 | 0.91 | 29.18 | 1.69 | 9.98 | 1.3 | 5.97 | 10.24 | 1.97 | 3.25 | 2.17 | 2.8 | 0.05 | 45.61 | 11.28 | 5.3 | 56.89 | 86.07 | 83.41 | [7 empty] | 02.001 | 任世宏 | 300W | 2025.08.26
248 | 4520-079(1326) |  | 28.7 |  |  | 23 |  | 7 | 3.5 | [6 empty] | 0.8 | [6 empty] | 16 |  | 16 | [12 empty] | 5 | [17 empty] | 530 | 5 | 6.98 | 2.84 | 0.09 | 0.28 | 0.92 | 0.54 | 1.02 | 29.8 | 1.78 | 10.37 | 1.24 | 6.19 | 10.22 | 1.96 | 3.3 | 2.1 | 2.82 | 0.04 | 44.14 | 11.18 | 5.06 | 55.32 | 85.12 | 83.76 | [7 empty] | 04.001 | 孙艳波 | 300W | 2025.08.26
249 | 4520-080(1327) |  | 28.7 |  |  | 23 |  | 7 | 3.5 | [6 empty] | 0.8 | [6 empty] | 16 |  | 16 | [10 empty] | 5 | [19 empty] | 530 | 5 | 6.95 | 2.72 | 0.09 | 0.28 | 0.97 | 0.58 | 0.81 | 26.5 | 1.57 | 8.36 | 1.26 | 5.77 | 9.54 | 1.9 | 2.88 | 2.02 | 2.7 | 0.04 | 48.02 | 10.91 | 4.9 | 58.94 | 85.44 | 84.19 | [7 empty] | 04.001 | 孙艳波 | 300W | 2025.08.26
272 | 4520-090(1370) |  | 43 |  |  | 22.5 |  | 6 | 3 | [7 empty] | 0.5 | [5 empty] | 25 | [26 empty] | 168.1 |  |  | 0.19 |  |  | 530 | 5 | 6.15 | 2.31 | 0.09 | 0.28 | 0.84 | 0.54 | 0.56 | 18.39 | 0.94 | 5.4 | 0.78 | 3.23 | 8.04 | 1.59 | 2.65 | 1.62 | 2.13 | 0.05 | 51.91 | 13.43 | 7.81 | 65.34 | 83.73 | 78.76 | [7 empty] | 04.001 | 孙艳波 | 300W | 2025.08.26
273 | 4520-091(1371) |  | 43 |  |  | 22.5 |  | 6 |  |  | 3 | [5 empty] | 0.5 | [5 empty] | 25 | [26 empty] | 171.2 |  |  | 0.22 |  |  | 530 | 5 | 6.16 | 2.36 | 0.09 | 0.28 | 0.86 | 0.56 | 0.58 | 18.52 | 0.96 | 5.4 | 0.8 | 3.3 | 8.06 | 1.6 | 2.64 | 1.63 | 2.14 | 0.05 | 51.94 | 13.31 | 7.71 | 65.25 | 83.77 | 78.98 | [7 empty] | 04.001 | 孙艳波 | 300W | 2025.08.26
274 | 4520-092(1372) |  | 40 |  |  | 22.5 |  | 6 |  |  | 6 | [5 empty] | 0.5 | [5 empty] | 25 | [26 empty] | 174.5 |  |  | 0.25 |  |  | 530 | 5 | 6.07 | 2.48 | 0.09 | 0.28 | 0.89 | 0.6 | 0.61 | 19.59 | 1 | 5.7 | 0.84 | 3.46 | 8.59 | 1.7 | 2.82 | 1.73 | 2.28 | 0.06 | 51.47 | 13 | 7.39 | 64.47 | 84.06 | 79.61 | [7 empty] | 04.001 | 孙艳波 | 300W | 2025.08.26
275 | 4520-093(1373) |  | 41.5 |  |  | 22.5 |  | 6 |  |  | 6 |  | 3 |  |  |  | 1 | [9 empty] | 20 | [28 empty] | 530 | 5 | 6.65 | 2.66 | 0.08 | 0.28 | 0.99 | 0.63 | 0.69 | 22.34 | 1.23 | 6.41 | 1.1 | 4.72 | 8.88 | 1.84 | 2.62 | 1.89 | 2.48 | 0.05 | 51.22 | 11.69 | 5.44 | 62.91 | 85.24 | 82.86 | [7 empty] | 04.001 | 孙艳波 | 300W | 2025.08.26
276 | 4520-094(1374) |  | 33.2 |  |  | 20 |  | 8 |  |  | 6 | [5 empty] | 0.8 | [5 empty] | 15 |  | 15 | [12 empty] | 2 | [17 empty] | 530 | 5 | 7.77 | 2.93 | 0.07 | 0.28 | 1.08 | 0.68 | 0.81 | 23.87 | 1.64 | 6.65 | 1.51 | 6.01 | 8.06 | 1.74 | 2.11 | 1.79 | 2.37 | 0.05 | 49.01 | 10.9 | 5.54 | 59.9 | 83.77 | 83.57 | [7 empty] | 04.001 | 孙艳波 | 300W | 2025.08.26
| 4511-141 |  | 29 |  |  | 22.5 |  | 6.5 | 7 | [15 empty] | 10 |  | 20 | [10 empty] | 5 |  |  |  |  | 0.13 | 0.84 | 1.56 | [9 empty] | 63 | 530 | 5 | 7.08 | 2.27 | 0.06 | 0.03 | 0.53 | 1.34 | 0.34 | 32.25 | 1.24 | 14.46 | 2.76 | 0.69 | 13.1 | 3.09 | 4.58 | 3.08 | 2.26 | 0.09 | 34.55 | 14.17 | 9.63 | 48.6 | 80.76 | 76.3 | 5.79 | 19.72 | 44.64 | 7.28 | 22.56 | 84.07 | 95.23 |  |  | 300W | 2025.08.26
| 4511-142 |  | 29 |  |  | 22.5 |  | 6.5 | 7 | [15 empty] | 8 |  | 17 | [10 empty] | 10 |  |  |  |  | 0.11 | 0.83 | 1.29 | [9 empty] | 65 | 530 | 5 | 7.35 | 2.98 | 0.07 | 0.03 | 0.53 | 2.02 | 0.36 | 34.65 | 1.59 | 16.18 | 2.72 | 0.77 | 13.39 | 3.28 | 4.62 | 3.13 | 2.29 | 0.07 | 31.25 | 13.89 | 9.84 | 45.07 | 79.67 | 76.27 | 6.73 | 18.4 | 41.14 | 7.42 | 26.32 | 83.61 | 94.9 |  |  | 300W | 2025.08.26
2061 | 4511-129 |  | 29 |  |  | 22.5 |  | 6.5 | 7 | [16 empty] | 11 | 16 | [10 empty] | 8 | [17 empty] | 530 | 5 | 5.39 | 2.79 | 0.12 | 0.28 | 0.8 | 0.51 | 1.08 | 30.77 | 1.43 | 11.95 | 0.96 | 4.66 | 11.77 | 2.16 | 4.25 | 2.26 | 3.04 | 0.06 | 40.5 | 13.08 | 7.47 | 53.58 | 84.36 | 79.45 | [7 empty] | 02.001 | 孙艳波 | 300W | 2025.08.26
2078 | 4511-129 |  | 29 |  |  | 22.5 |  | 6.5 | 7 | [16 empty] | 11 | 16 | [10 empty] | 8 | [17 empty] | 530 | 5 | 6.09 | 2.81 | 0.11 | 0.28 | 0.78 | 0.5 | 1.14 | 30.82 | 1.47 | 12.06 | 0.96 | 4.73 | 11.6 | 2.13 | 4.2 | 2.22 | 3 | 0.05 | 39.58 | 13 | 7.71 | 52.57 | 83.39 | 79.29 | [7 empty] | 02.001 | 孙艳波 | 300W | 2025.08.26
2212 | 4511-129 |  | 29 |  |  | 22.5 |  | 6.5 | 7 | [16 empty] | 11 | 16 | [10 empty] | 8 |  |  |  |  | 0.14 | 0.87 | 1.74 | [9 empty] | 63 | 530 | 5 | 6.1 | 2.79 | 0.09 | 0.28 | 0.77 | 0.5 | 1.16 | 30.22 | 1.37 | 11.99 | 0.91 | 4.36 | 11.59 | 2.17 | 4.24 | 2.2 | 2.93 | 0.04 | 39.57 | 13.28 | 8.04 | 52.85 | 83.06 | 78.68 | [7 empty] | 01.001 | 曹兰花 | 300W | 2025.08.26
| 4520-139 |  | 39.5 |  |  | 22.5 |  | 8 | [18 empty] | 30 | [28 empty] | 530 | 5 | 5.75 | 2.27 | 0.1 | 0.28 | 0.81 | 0.54 | 0.54 | 17.59 | 0.83 | 5.19 | 0.73 | 3 | 7.83 | 1.57 | 2.57 | 1.58 | 2.06 | 0.05 | 52.37 | 13.71 | 8.31 | 66.07 | 83.66 | 77.98 | [7 empty] | 05.001 | 孙艳波 | 300W | 2025.08.26
| 4520-140 |  | 29.5 |  |  | 22.5 |  | 8 | [18 empty] | 30 | [9 empty] | 10 | [18 empty] | 530 | 5 | 5.72 | 2.24 | 0.09 | 0.28 | 0.81 | 0.54 | 0.53 | 16.79 | 0.8 | 4.9 | 0.69 | 2.81 | 7.59 | 1.52 | 2.51 | 1.52 | 1.98 | 0.06 | 52.04 | 14.13 | 9.08 | 66.16 | 82.95 | 76.79 | [7 empty] | 05.001 | 孙艳波 | 300W | 2025.08.26
| 4520-141 |  | 29.5 |  |  | 22.5 |  | 8 | [18 empty] | 30 | [10 empty] | 10 | [17 empty] | 530 | 5 | 5.8 | 2.27 | 0.09 | 0.28 | 0.81 | 0.55 | 0.54 | 16.89 | 0.8 | 4.92 | 0.7 | 2.82 | 7.65 | 1.53 | 2.53 | 1.53 | 2 | 0.06 | 52.05 | 14.1 | 8.89 | 66.15 | 83.04 | 77.01 | [7 empty] | 05.001 | 孙艳波 | 300W | 2025.08.26
| 4520-145 |  | 39.5 |  |  | 22.5 |  | 8 | [18 empty] | 30 | [28 empty] | 530 | 5 | 5.75 | 2.27 | 0.09 | 0.28 | 0.82 | 0.55 | 0.54 | 16.9 | 0.79 | 4.95 | 0.68 | 2.78 | 7.7 | 1.54 | 2.55 | 1.54 | 2.01 | 0.06 | 52.37 | 13.71 | 8.31 | 66.07 | 83.66 | 77.98 | [7 empty] | 05.001 | 孙艳波 | 300W | 2025.08.26
3115 | 4520-001/XSB-978 |  | 34.5 |  |  | 22.5 |  | 7 | [14 empty] | 9.56 |  | 10.88 |  | 9.56 | [10 empty] | 6 | [17 empty] | 530 | 5 | 5.42 | 2.67 | 0.13 | 0.28 | 0.82 | 0.52 | 0.93 | 28.51 | 1.45 | 10.19 | 1.09 | 5.11 | 10.67 | 2.02 | 3.61 | 2.19 | 2.81 | 0.04 | 43.9 | 12.76 | 6.75 | 56.66 | 85.17 | 80.5 | [7 empty] | 02.001 | 曹兰花 | 300W | 2025.08.26
3116 | 4520-002/XSB-979 |  | 31.5 |  |  | 22.5 |  | 7 | [14 empty] | 9.56 |  | 10.88 |  | 9.56 | [10 empty] | 9 | [17 empty] | 530 | 5 | 5.42 | 2.83 | 0.12 | 0.28 | 0.83 | 0.53 | 1.07 | 30.6 | 1.55 | 11.33 | 1.11 | 5.24 | 11.37 | 2.13 | 3.92 | 2.31 | 2.96 | 0.05 | 42.93 | 12.15 | 6.07 | 55.08 | 85.68 | 81.78 | [7 empty] | 02.001 | 曹兰花 | 300W | 2025.08.26
3117 | 4520-003//XSB-980 |  | 30 |  |  | 22.5 |  | 7 | [14 empty] | 11 |  | 12.5 |  | 11 | [10 empty] | 6 | [17 empty] | 530 | 5 | 5.47 | 2.77 | 0.11 | 0.28 | 0.86 | 0.55 | 0.98 | 29.13 | 1.25 | 10.41 | 1.18 | 5.55 | 10.74 | 2.05 | 3.55 | 2.23 | 2.86 | 0.05 | 45.49 | 11.95 | 5.19 | 57.43 | 86.57 | 82.87 | [7 empty] | 02.001 | 曹兰花 | 300W | 2025.08.26
3118 | 4520-004//XSB-981 |  | 28 |  |  | 22.5 |  | 7 | [14 empty] | 11 |  | 12.5 |  | 11 | [10 empty] | 8 | [17 empty] | 530 | 5 | 5.47 | 2.83 | 0.11 | 0.28 | 0.85 | 0.54 | 1.05 | 30.23 | 1.27 | 11.04 | 1.18 | 5.62 | 11.12 | 2.1 | 3.74 | 2.29 | 2.94 | 0.05 | 44.45 | 11.92 | 5.09 | 56.38 | 86.61 | 82.98 | [7 empty] | 02.001 | 曹兰花 | 300W | 2025.08.26
3133 | 4520-006(1025) |  | 38.2 |  |  | 22.5 |  | 7.5 | [7 empty] | 0.8 | [6 empty] | 25 | [14 empty] | 6 |  |  |  |  | 0.12 | 0.88 | 1.21 |  |  |  | 0.5 | [6 empty] | 530 | 5 | 5.13 | 2.52 | 0.12 | 0.28 | 0.78 | 0.5 | 0.85 | 27.39 | 0.96 | 10.22 | 0.9 | 4.14 | 11.17 | 2.07 | 4 | 2.23 | 2.84 | 0.04 | 42.01 | 14.06 | 8.89 | 56.07 | 83.46 | 77.06 | [7 empty] | 02.001 | 马燕青 | 300W | 2025.08.26
3135 | 4520-007(1027) |  | 39 |  |  | 22.5 |  | 6 | [8 empty] | 1.5 | [5 empty] | 25 | [14 empty] | 6 |  |  |  |  | 0.12 | 0.87 | 0.58 |  |  |  | 0.5 | 207.3 |  |  | 0.23 |  |  | 530 | 5 | 5.26 | 2.58 | 0.11 | 0.28 | 0.81 | 0.52 | 0.86 | 27.7 | 0.98 | 10.24 | 0.94 | 4.35 | 11.19 | 2.07 | 3.95 | 2.25 | 2.88 | 0.05 | 43.16 | 13.62 | 7.68 | 56.78 | 84.48 | 78.7 | [7 empty] | 02.001 | 马燕青 | 300W | 2025.08.26
3137 | 4520-009(1029) |  | 44.7 |  |  | 16 |  | 6.5 | [8 empty] | 0.8 | [5 empty] | 30 | [13 empty] | 2 | [5 empty] | 0.14 | 0.82 | 0.55 |  |  |  | 0.9 | 206.1 |  |  | 0.24 |  |  | 530 | 5 | 4.96 | 2.44 | 0.1 | 0.28 | 0.85 | 0.58 | 0.64 | 21.24 | 0.76 | 6.67 | 0.89 | 3.78 | 9.14 | 1.76 | 3.05 | 1.87 | 2.4 | 0.06 | 49.67 | 13.96 | 7.74 | 63.62 | 84.86 | 78.3 | [7 empty] | 02.001 | 马燕青 | 300W | 2025.08.26
3146 | 4520-008(1032) |  | 48.7 |  |  | 12 |  | 6.5 | [8 empty] | 0.8 | [5 empty] | 30 | [13 empty] | 2 | [18 empty] | 530 | 5 | 5.04 | 2.37 | 0.09 | 0.28 | 0.8 | 0.53 | 0.67 | 22.92 | 1.07 | 7.45 | 0.92 | 3.98 | 9.5 | 1.81 | 3.22 | 1.94 | 2.47 | 0.06 | 49.04 | 13.11 | 7.52 | 62.15 | 85.07 | 79.37 | [7 empty] | 02.001 | 曹兰花 | 300W | 2025.08.26
3147 | 4520-009(1033) |  | 44.7 |  |  | 16 |  | 6.5 | [8 empty] | 0.8 | [5 empty] | 30 | [13 empty] | 2 | [18 empty] | 530 | 5 | 5.24 | 2.42 | 0.1 | 0.28 | 0.84 | 0.56 | 0.65 | 21.61 | 0.76 | 6.86 | 0.91 | 3.89 | 9.19 | 1.77 | 3.08 | 1.88 | 2.4 | 0.06 | 50.74 | 13.21 | 6.77 | 63.95 | 85.56 | 80.02 | [7 empty] | 02.001 | 曹兰花 | 300W | 2025.08.26
3148 | 4520-010(1034) |  | 40.7 |  |  | 20 |  | 6.5 | [8 empty] | 0.8 | [5 empty] | 30 | [13 empty] | 2 | [18 empty] | 530 | 5 | 5.23 | 2.45 | 0.1 | 0.28 | 0.85 | 0.57 | 0.65 | 20.95 | 0.72 | 6.68 | 0.86 | 3.66 | 9.03 | 1.73 | 3.07 | 1.83 | 2.34 | 0.06 | 50.21 | 13.48 | 7.68 | 93.69 | 84.65 | 78.84 | [7 empty] | 02.001 | 曹兰花 | 300W | 2025.08.26
| 4520-049 |  | 33 |  |  | 22 |  | 8 | [14 empty] | 32 | [12 empty] | 5 | [19 empty] | 530 | 5 | 5.76 | 2.52 | 0.1 | 0.28 | 0.86 | 0.63 | 0.65 | 20.3 | 1.01 | 6.48 | 0.73 | 2.83 | 9.25 | 1.76 | 3.33 | 1.77 | 2.34 | 0.05 | 47.2 | 13.9 | 10.32 | 61.1 | 81.4 | 75.78 | [9 empty] | 300W | 2025.08.26
| 4511-192 |  | 51 |  |  | 11 |  | 6 |  |  |  |  | 5 | [9 empty] | 9 |  | 9 | 9 | [16 empty] | 0.07 | 0.39 | 2.17 |  |  |  | 6.5 | 160 |  |  |  |  | 58 | 530 | 5 | 6.9 | 2.37 | 0.04 | 0.28 | 0.83 | 0.57 | 0.65 | 20.3 | 1.17 | 5.8 | 1.12 | 4.66 | 7.56 | 1.61 | 2.1 | 1.64 | 2.17 | 0.04 | 53.16 | 11.98 | 5.3 | 65.13 | 85.43 | 82.72 | [9 empty] | 300W | 2025.08.26
| 4511-193 |  | 51 |  |  | 16 |  | 6 | [14 empty] | 9 |  | 9 | 9 | [16 empty] | 0.07 | 0.34 | 2.2 |  |  |  | 5.8 | 169 |  |  |  |  | 59 | 530 | 5 | 7.27 | 2.42 | 0.05 | 0.28 | 0.85 | 0.58 | 0.66 | 20.48 | 1.18 | 5.84 | 1.14 | 4.73 | 7.59 | 1.61 | 2.11 | 1.65 | 2.18 | 0.04 | 53.29 | 11.57 | 4.97 | 64.86 | 85.34 | 83.46 | [9 empty] | 300W | 2025.08.26
| 4511-193 |  | 51 |  |  | 16 |  | 6 | [14 empty] | 9 |  | 9 | 9 | [29 empty] | 530 | 5 | 5.88 | 2.54 | 0.1 | 0.28 | 0.93 | 0.58 | 0.66 | 19.45 | 0.92 | 5.79 | 0.93 | 3.87 | 7.94 | 1.67 | 2.37 | 1.67 | 2.17 | 0.06 | 53.19 | 12.59 | 6.35 | 65.78 | 85.23 | 81.06 | [9 empty] | 300W | 2025.08.26
| 4511-194 |  |  | 51 |  | 16 |  | 6 | [14 empty] | 9 |  | 9 | 9 | [29 empty] | 530 | 5 | 7.03 | 2.34 | 0.04 | 0.28 | 0.83 | 0.57 | 0.62 | 19.77 | 1.06 | 5.67 | 1.02 | 4.31 | 7.71 | 1.61 | 2.22 | 1.66 | 2.16 | 0.06 | 53 | 12.33 | 5.52 | 65.33 | 85.11 | 82.15 | [9 empty] | 300W | 2025.08.26
2241 | 4511-163 |  | 24.3 |  |  | 22.5 |  | 6.5 | 7 | [6 empty] | 0.2 | [6 empty] | 13.5 |  | 6 | 10.5 | [10 empty] | 9.5 | [5 empty] | 0.15 | 1.11 | 2.2 | [10 empty] | 530 | 5 | 6.35 | 2.71 | 0.08 | 0.28 | 0.83 | 0.54 | 0.99 | 28.87 | 1.49 | 10.53 | 1.09 | 5.45 | 10.31 | 2.03 | 3.41 | 2.07 | 2.77 | 0.03 | 43.75 | 12.23 | 6.09 | 55.98 | 84.84 | 81.68 | [9 empty] | 300W | 2025.08.26
2242 | 4511-164 |  | 24.3 |  |  | 22.5 |  | 6.5 | 7 | [6 empty] | 0.2 | [6 empty] | 13.5 |  | 6 | 10.5 | [11 empty] | 9.5 |  |  |  |  | 0.16 | 1.14 | 2.19 | [10 empty] | 530 | 5 | 6.51 | 2.82 | 0.07 | 0.28 | 0.84 | 0.55 | 1.07 | 30.63 | 1.54 | 11.35 | 1.11 | 5.65 | 10.98 | 2.1 | 3.69 | 2.21 | 2.95 | 0.03 | 43.29 | 11.28 | 5.47 | 54.57 | 85.21 | 83.25 | [7 empty] | 01.001 | 孙艳波 | 300W | 2025.08.26
2243 | 4511-165 |  | 27.8 |  |  | 22.5 |  | 6.5 | 7 | [6 empty] | 0.2 | [6 empty] | 13.5 |  | 6 | 10.5 | [11 empty] | 6 |  |  |  |  | 0.14 | 1.03 | 2.19 | [10 empty] | 530 | 5 | 6.14 | 2.48 | 0.07 | 0.28 | 0.84 | 0.54 | 0.76 | 25.78 | 1.26 | 8.62 | 1.04 | 2.02 | 9.84 | 1.95 | 3.17 | 1.99 | 2.69 | 0.04 | 47.44 | 12.44 | 5.72 | 59.88 | 85.66 | 81.84 | [7 empty] | 01.001 | 孙艳波 | 300W | 2025.08.26
2244 | 4511-166 |  | 24.3 |  |  | 22.5 |  | 6.5 | 7 | [6 empty] | 0.2 | [5 empty] | 13.5 |  |  | 6 | 10.5 | [11 empty] | 9.5 |  |  |  |  | 0.12 | 1.19 | 2.14 | [10 empty] | 530 | 5 | 6.52 | 2.89 | 0.07 | 0.28 | 0.85 | 0.55 | 1.14 | 31.14 | 1.63 | 11.58 | 1.13 | 5.86 | 10.94 | 2.09 | 3.69 | 2.19 | 2.93 | 0.04 | 42.84 | 11.3 | 5.31 | 54.13 | 85.28 | 83.39 | [7 empty] | 01.001 | 孙艳波 | 300W | 2025.08.26
2245 | 4511-167 |  | 24.3 |  |  | 22.5 |  | 6.5 | 7 | [6 empty] | 0.1 | 0.1 |  |  |  |  | 15 |  |  | 4.5 |  | 10.5 | [9 empty] | 9.5 | [5 empty] | 0.13 | 0.99 | 1.53 | [10 empty] | 530 | 5 | 6.19 | 2.91 | 0.08 | 0.28 | 0.82 | 0.54 | 1.21 | 31.55 | 1.5 | 12.24 | 1.02 | 5.13 | 11.66 | 2.17 | 4.15 | 2.24 | 3.05 | 0.05 | 40.9 | 12.39 | 6.05 | 53.29 | 84.84 | 81.56 | [7 empty] | 01.001 | 孙艳波 | 300W | 2025.08.26
2062 | 4511-148 |  | 34.5 |  |  | 22.5 |  | 6.5 | 7 | [16 empty] | 11 | 16 | [10 empty] | 2.5 |  |  |  |  | 0.12 | 1 | 1.57 | [9 empty] | 58 | 530 | 5 | 5.16 | 2.39 | 0.13 | 0.28 | 0.77 | 0.48 | 0.74 | 24.54 | 1.08 | 8.89 | 0.81 | 3.72 | 10.05 | 1.88 | 3.6 | 1.93 | 2.59 | 0.05 | 43.21 | 14.3 | 10.4 | 57.52 | 82.06 | 75.3 | [7 empty] | 02.001 | 孙艳波 | 300W | 2025.08.26
2063 | 4511-149 |  | 33.5 |  |  | 22.5 |  | 6.5 | 7 | [16 empty] | 11 | 16 | [10 empty] | 3.5 |  |  |  |  | 0.12 | 1.04 | 1.55 | [9 empty] | 56 | 530 | 5 | 5.22 | 2.46 | 0.13 | 0.28 | 0.76 | 0.49 | 0.8 | 25.6 | 1.11 | 9.55 | 0.8 | 3.7 | 10.44 | 1.93 | 3.8 | 1.99 | 2.67 | 0.05 | 41.85 | 14.27 | 10.6 | 56.12 | 81.72 | 75.14 | [7 empty] | 02.001 | 孙艳波 | 300W | 2025.08.26
2064 | 4511-151 |  | 27 |  |  | 22.5 |  | 6.5 | 7 | [16 empty] | 11 | 16 | [10 empty] | 10 |  |  |  |  | 0.12 | 1.03 | 1.62 | [9 empty] | 63 | 530 | 5 | 5.38 | 2.84 | 0.12 | 0.28 | 0.78 | 0.49 | 1.16 | 31.2 | 1.44 | 12.32 | 0.95 | 4.5 | 11.98 | 2.16 | 4.4 | 2.28 | 3.08 | 0.06 | 39.38 | 13.2 | 8.01 | 52.57 | 83.77 | 78.79 | [7 empty] | 02.001 | 孙艳波 | 300W | 2025.08.26
2065 | 4511-152 |  | 24.5 |  |  | 22.5 |  | 6.5 | 7 | [16 empty] | 11 | 16 | [10 empty] | 12.5 |  |  |  |  | 0.11 | 0.98 | 1.38 | [9 empty] | 64 | 530 | 5 | 5.14 | 2.94 | 0.12 | 0.28 | 0.77 | 0.5 | 1.27 | 31.78 | 1.45 | 12.78 | 0.92 | 4.37 | 12.26 | 2.19 | 4.56 | 2.32 | 3.13 | 0.06 | 37.86 | 13.5 | 8.78 | 51.36 | 83.15 | 77.72 | [7 empty] | 02.001 | 孙艳波 | 300W | 2025.08.26
2079 | 4511-147 |  | 35.5 |  |  | 22.5 |  | 6.5 | 7 | [16 empty] | 11 | 16 | [10 empty] | 1.5 |  |  |  |  | 0.12 | 1 | 1.68 | [9 empty] | 56 | 530 | 5 | 6.04 | 2.4 | 0.12 | 0.28 | 0.81 | 0.52 | 0.68 | 23.54 | 1.09 | 7.97 | 0.88 | 4.04 | 9.56 | 1.82 | 3.27 | 1.88 | 2.53 | 0.06 | 46.62 | 13.39 | 8.01 | 60.01 | 83.55 | 78.6 | [7 empty] | 02.001 | 孙艳波 | 300W | 2025.08.26
2080 | 4511-150 |  | 32 |  |  | 22.5 |  | 6.5 | 7 | [16 empty] | 11 | 16 | [10 empty] | 5 |  |  |  |  | 0.11 | 1 | 1.53 | [9 empty] | 59 | 530 | 5 | 5.87 | 2.55 | 0.12 | 0.28 | 0.76 | 0.48 | 0.93 | 27.59 | 1.22 | 10.58 | 0.84 | 3.95 | 11 | 2.01 | 4.02 | 2.09 | 2.82 | 0.06 | 40.56 | 13.8 | 9.63 | 54.35 | 81.94 | 76.57 | [7 empty] | 02.001 | 孙艳波 | 300W | 2025.08.26
2024.03
| 4511-199 |  | 51 |  |  | 16 |  | 6 | [14 empty] | 9 |  | 9 | 9 | [16 empty] | 0.11 | 0.76 | 1.93 |  |  |  | 0.4 | [5 empty] | 60 | 530 | 5 | 6.24 | 2.66 | 0.1 | 0.28 | 0.97 | 0.6 | 0.71 | 20.49 | 1.02 | 6.09 | 1.05 | 4.34 | 7.99 | 1.7 | 2.29 | 1.71 | 2.23 | 0.06 | 53.59 | 11.54 | 5.48 | 65.13 | 85.62 | 82.97 | [9 empty] | 300W | 2025.09.23
| 4511-200 |  | 50 |  |  | 16 |  | 7 | [14 empty] | 9 |  | 9 | 9 | [16 empty] | 0.12 | 0.78 | 2.01 |  |  |  | 0.2 | [5 empty] | 64 | 530 | 5 | 6.23 | 2.67 | 0.1 | 0.28 | 0.98 | 0.61 | 0.71 | 20 | 1.02 | 5.84 | 1.06 | 4.29 | 7.79 | 1.67 | 2.21 | 1.67 | 2.18 | 0.06 | 54.45 | 11.4 | 5.26 | 65.84 | 85.84 | 83.34 | [9 empty] | 300W | 2025.09.23
| 4511-201 |  | 49 |  |  | 16 |  | 8 | [14 empty] | 9 |  | 9 | 9 | [16 empty] | 0.13 | 0.81 | 2 |  |  |  | 0.5 | [5 empty] | 63 | 530 | 5 | 6.23 | 2.7 | 0.1 | 0.28 | 0.97 | 0.62 | 0.73 | 20.06 | 1.02 | 5.89 | 1.05 | 4.28 | 7.83 | 1.67 | 2.23 | 1.67 | 2.19 | 0.06 | 54.31 | 11.36 | 5.34 | 65.66 | 85.73 | 83.3 | [9 empty] | 300W | 2025.09.23
| 4511-202 |  | 48 |  |  | 16 |  | 9 | [14 empty] | 9 |  | 9 | 9 | [16 empty] | 0.11 | 0.86 | 2 |  |  |  | 0.5 | [5 empty] | 62 | 530 | 5 | 6.09 | 2.65 | 0.1 | 0.28 | 0.97 | 0.6 | 0.7 | 19.6 | 0.97 | 5.73 | 1.01 | 4.12 | 7.76 | 1.66 | 2.24 | 1.65 | 2.14 | 0.07 | 54.6 | 11.47 | 5.59 | 66.07 | 85.67 | 82.94 | [9 empty] | 300W | 2025.09.23
| 4511-261 |  | 52.5 |  |  | 16 |  | 4 | [9 empty] | 0.5 |  |  |  |  | 9 |  | 9 | 9 | [16 empty] | 0.17 | 0.76 | 2.72 |  |  |  | 0.9 |  |  |  | 0.38 |  | 66 | 530 | 5 | 6.66 | 2.59 | 0.06 | 0.28 | 0.94 | 0.63 | 0.69 | 21 | 1.34 | 5.85 | 1.33 | 5.19 | 7.3 | 1.63 | 1.83 | 1.65 | 2.16 | 0.03 | 53.8 | 11.07 | 4.88 | 64.89 | 85.87 | 84.06 | [9 empty] | 300W | 2025.09.23
| 4511-262 |  | 52.5 |  |  | 16 |  | 4 | [8 empty] | 0.5 | [5 empty] | 9 |  | 9 | 9 | [16 empty] | 0.13 | 0.78 | 2.38 |  |  |  | 1.2 |  |  |  | 0.39 |  | 61 | 530 | 5 | 6.36 | 2.46 | 0.06 | 0.28 | 0.89 | 0.6 | 0.64 | 20.05 | 1.17 | 5.86 | 1.16 | 4.69 | 7.34 | 1.6 | 1.97 | 1.61 | 2.11 | 0.05 | 54.96 | 11.17 | 4.99 | 66.14 | 86.19 | 83.83 | [9 empty] | 300W | 2025.09.23
| 4511-263 |  | 52.5 |  |  | 16 |  | 4 | [7 empty] | 0.5 | [6 empty] | 9 |  | 9 | 9 | [16 empty] | 0.12 | 0.81 | 2.46 |  |  |  | 1 |  |  |  | 0.37 |  | 62 | 530 | 5 | 6.4 | 2.48 | 0.06 | 0.28 | 0.89 | 0.6 | 0.65 | 20.12 | 1.18 | 5.65 | 1.18 | 4.72 | 7.39 | 1.6 | 1.95 | 1.64 | 2.16 | 0.04 | 54.5 | 11.4 | 5.1 | 65.9 | 86.03 | 83.5 | [9 empty] | 300W | 2025.09.23
| 4511-264 |  | 48.5 |  |  | 16 |  | 4 | 4 | [6 empty] | 0.5 | [6 empty] | 9 |  | 9 | 9 | [16 empty] | 0.11 | 0.78 | 2.36 |  |  |  | 0.9 |  |  |  | 0.35 |  | 62 | 530 | 5 | 6.25 | 2.41 | 0.06 | 0.28 | 0.87 | 0.58 | 0.62 | 19.73 | 1.14 | 5.55 | 1.12 | 4.49 | 7.43 | 1.6 | 2.02 | 1.64 | 2.13 | 0.04 | 54.44 | 11.59 | 5.59 | 66.02 | 85.75 | 82.83 | [9 empty] | 300W | 2025.09.23
| 4511-265 |  | 44.5 |  |  | 16 |  | 4 | 8 | [6 empty] | 0.5 | [6 empty] | 9 |  | 9 | 9 | [16 empty] | 0.14 | 0.84 | 2.43 |  |  |  | 0.6 |  |  |  | 0.33 |  | 60 | 530 | 5 | 6.23 | 2.42 | 0.07 | 0.28 | 0.87 | 0.58 | 0.63 | 19.43 | 1.1 | 5.46 | 1.11 | 4.4 | 7.36 | 1.58 | 2.01 | 1.61 | 2.11 | 0.05 | 54.39 | 11.78 | 5.75 | 66.17 | 85.17 | 82.47 | [9 empty] | 300W | 2025.09.23
| 4511-221 |  | 51.5 |  |  | 16 |  | 5 | [8 empty] | 0.5 | [5 empty] | 9 |  | 9 | 9 | [16 empty] | 0.12 | 0.9 | 2.31 |  |  |  | 0.6 | 158 |  |  | 0.35 |  | 63 | 530 | 5 | 6.51 | 2.53 | 0.07 | 0.28 | 0.91 | 0.59 | 0.68 | 19.92 | 1.26 | 5.57 | 1.2 | 4.79 | 7.1 | 1.54 | 1.88 | 1.57 | 2.06 | 0.05 | 53.97 | 11.74 | 5.34 | 65.71 | 85.62 | 82.93 | [9 empty] | 300W | 2025.09.23
2525 | 4511-220 |  | 53 |  |  | 16 |  | 4 | [14 empty] | 9 |  | 9 | 9 | [29 empty] | 530 | 5 | 6.58 | 2.53 | 0.06 | 0.28 | 0.91 | 0.6 | 0.68 | 19.67 | 1.22 | 5.55 | 1.19 | 4.71 | 7.01 | 1.54 | 1.85 | 1.53 | 2.04 | 0.05 | 52.15 | 12.2 | 6.87 | 64.35 | 84.02 | 80.92 | [9 empty] | 300W | 2025.09.23
2521 | 4511-211 |  | 54.5 |  |  | 16 |  | 2.5 | [14 empty] | 9 |  | 9 | 9 | [29 empty] | 530 | 5 | 6.59 | 2.56 | 0.06 | 0.28 | 0.93 | 0.61 | 0.68 | 20.48 | 1.31 | 5.74 | 1.26 | 5.02 | 7.15 | 1.57 | 1.83 | 1.59 | 2.12 | 0.04 | 53.67 | 11.72 | 4.98 | 65.38 | 85.86 | 83.3 | [9 empty] | 300W | 2025.09.23
2522 | 4511-212 |  | 54 |  |  | 16 |  | 3 | [14 empty] | 9 |  | 9 | 9 | [29 empty] | 530 | 5 | 6.62 | 2.56 | 0.06 | 0.28 | 0.93 | 0.61 | 0.68 | 20.63 | 1.27 | 5.79 | 1.25 | 4.99 | 7.33 | 1.6 | 1.9 | 1.62 | 2.17 | 0.04 | 53.75 | 11.51 | 4.93 | 65.27 | 85.89 | 83.55 | [9 empty] | 300W | 2025.09.23
2523 | 4511-213 |  | 53.5 |  |  | 16 |  | 3.5 | [14 empty] | 9 |  | 9 | 9 | [29 empty] | 530 | 5 | 6.58 | 2.53 | 0.06 | 0.28 | 0.91 | 0.6 | 0.67 | 20.3 | 1.21 | 5.73 | 1.2 | 4.81 | 7.35 | 1.59 | 1.94 | 1.61 | 2.16 | 0.05 | 53.69 | 11.73 | 5.18 | 65.42 | 85.71 | 83.08 | [9 empty] | 300W | 2025.09.23
2524 | 4511-214 |  | 53 |  |  | 16 |  | 4 | [14 empty] | 9 |  | 9 | 9 | [29 empty] | 530 | 5 | 6.57 | 2.52 | 0.06 | 0.28 | 0.91 | 0.6 | 0.67 | 20.28 | 1.19 | 5.73 | 1.18 | 4.75 | 7.42 | 1.6 | 1.98 | 1.62 | 2.17 | 0.05 | 53.94 | 11.58 | 5.12 | 65.51 | 85.79 | 83.3 | [9 empty] | 300W | 2025.09.23
1495 | 4511-665 |  | 33.5 |  |  | 22.5 |  | 4 | 4 | [15 empty] | 10 | 25 | [9 empty] | 1 | [19 empty] | 530 | 5 | 7.05 | 2.75 | 0.08 | 0.28 | 1.03 | 0.62 | 0.74 | 22.33 | 1.47 | 6.34 | 1.38 | 5.62 | 7.53 | 1.61 | 1.98 | 1.66 | 2.23 | 0.04 | 52.78 | 10.68 | 4.42 | 63.46 | 85.79 | 84.9 | [9 empty] | 300W | 2025.09.23
1496 | 4511-666 |  | 33.5 |  |  | 22.5 |  | 4 | 4 | [15 empty] | 15 | 20 | [9 empty] | 1 | [19 empty] | 530 | 5 | 7.09 | 2.82 | 0.09 | 0.28 | 1.06 | 0.63 | 0.76 | 22.96 | 1.48 | 6.54 | 1.39 | 5.63 | 7.92 | 1.67 | 2.11 | 1.76 | 2.33 | 0.05 | 51.5 | 10.54 | 5.09 | 62.05 | 85.01 | 84.37 | [9 empty] | 300W | 2025.09.23
1497 | 4511-667 |  | 32.5 |  |  | 22.5 |  | 4 | 4 | [7 empty] | 1 | [7 empty] | 15 | 20 | [10 empty] | 1 | [18 empty] | 530 | 5 | 7.23 | 2.89 | 0.08 | 0.28 | 1.09 | 0.66 | 0.79 | 23.39 | 1.59 | 6.63 | 1.48 | 5.96 | 7.73 | 1.64 | 1.99 | 1.73 | 2.32 | 0.05 | 51.34 | 9.91 | 5.24 | 61.25 | 84.63 | 84.85 | [9 empty] | 300W | 2025.09.23
1498 | 4511-668 |  | 32.5 |  |  | 22.5 |  | 4 | 4 | [7 empty] | 1 | [7 empty] | 15 | 16 | [10 empty] | 5 | [18 empty] | 530 | 5 | 7.14 | 2.91 | 0.08 | 0.28 | 1.1 | 0.66 | 0.79 | 23.44 | 1.59 | 6.65 | 1.48 | 5.96 | 7.76 | 1.65 | 2 | 1.74 | 2.32 | 0.05 | 52.02 | 9.97 | 4.51 | 61.99 | 85.43 | 85.52 | [9 empty] | 300W | 2025.09.23
1412 | 4511-656-1 |  | 33 |  |  | 22.5 |  | 4 | 4 | [7 empty] | 1.5 |  |  |  |  | 35 | [33 empty] | 530 | 5 | 10.14 | 3.92 | 1.09 | 0.28 | 1.22 | 0.75 | 0.59 | 11.55 | 0.9 | 3.33 | 0.65 | 1.52 | 5.15 | 1.01 | 1.76 | 1.02 | 1.32 | 0.04 | 47.2 | 18.65 | 8.54 | 65.85 | 77.4 | 72.81 | [9 empty] | 300W | 2025.09.23
1413 | 4511-656-2 |  | 33 |  |  | 22.5 |  | 4 | 4 | [6 empty] | 1.5 | [5 empty] | 35 | [33 empty] | 530 | 5 | 10.16 | 4.13 | 1.14 | 0.28 | 1.3 | 0.79 | 0.63 | 12.03 | 0.94 | 3.47 | 0.69 | 1.53 | 5.4 | 1.05 | 1.86 | 1.07 | 1.38 | 0.04 | 46.38 | 18.8 | 8.5 | 65.18 | 77.21 | 72.7 | [9 empty] | 300W | 2025.09.23
1240 | 4511-635 |  | 30 |  |  | 22.5 |  | 8.5 | 4 | [15 empty] | 8 | 10 | 8 | [10 empty] | 9 | [17 empty] | 530 | 5 | 6.27 | 2.92 | 0.11 | 0.28 | 0.92 | 0.56 | 1.05 | 29.52 | 1.67 | 10.67 | 1.16 | 5.63 | 10.4 | 1.95 | 3.45 | 2.13 | 2.83 | 0.041 | 42.62 | 12.21 | 6.46 | 54.83 | 84.35 | 81.34 | [9 empty] | 300W | 2025.09.23
1242 | 4511-637 |  | 30 |  |  | 22.5 |  | 8.5 | 4 | [15 empty] | 8 | 10 | 8 | [9 empty] | 3 | 6 | [17 empty] | 530 | 5 | 6.36 | 2.93 | 0.11 | 0.28 | 0.96 | 0.58 | 1.01 | 29.29 | 1.65 | 10.35 | 1.18 | 5.68 | 10.44 | 1.95 | 3.42 | 2.15 | 2.87 | 0.05 | 44.44 | 11.39 | 5.58 | 55.13 | 85.13 | 83.02 | [9 empty] | 300W | 2025.09.23
1243 | 4511-638 |  | 30 |  |  | 22.5 |  | 8.5 | 4 | [15 empty] | 8 | 10 | 8 | [9 empty] | 4 | 5 | [17 empty] | 530 | 5 | 6.34 | 2.86 | 0.11 | 0.28 | 0.97 | 0.58 | 0.94 | 28.04 | 1.6 | 9.64 | 1.18 | 5.59 | 10.03 | 1.89 | 3.23 | 2.09 | 2.77 | 0.05 | 45.99 | 11.39 | 5.37 | 57.39 | 85.43 | 83.24 | [9 empty] | 300W | 2025.09.23
1244 | 4511-639 |  | 30 |  |  | 22.5 |  | 8.5 | 4 | [15 empty] | 8 | 10 | 8 | [8 empty] | 3 |  | 6 | [17 empty] | 530 | 5 | 5.91 | 2.87 | 0.11 | 0.28 | 0.92 | 0.56 | 0.99 | 28.87 | 1.48 | 10.5 | 1.04 | 4.92 | 10.93 | 2 | 3.76 | 2.2 | 2.91 | 0.06 | 44.39 | 12.08 | 5.88 | 56.48 | 85.34 | 82.04 | [9 empty] | 300W | 2025.09.23
2988 | 4511-598 |  | 33 |  |  | 25 |  | 3.5 | 3.5 | [15 empty] | 8 | 10 | 8 | [10 empty] | 9 | [17 empty] | 530 | 5 | 7.08 | 3.04 | 0.11 | 0.28 | 0.94 | 0.59 | 1.14 | 30.1 | 1.98 | 10.45 | 1.42 | 6.66 | 9.59 | 1.89 | 3.01 | 2.04 | 2.62 | 0.03 | 42.9 | 11.17 | 5.71 | 54.07 | 84.17 | 83.12 | [9 empty] | 300W | 2025.09.23
2990 | 4511-600 |  | 30.5 |  |  | 22.5 |  | 8 | 4 | [15 empty] | 8 | 10 | 8 | [10 empty] | 9 | [17 empty] | 530 | 5 | 6.82 | 2.77 | 0.1 | 0.28 | 0.95 | 0.58 | 0.87 | 26.97 | 1.63 | 8.71 | 1.34 | 6.03 | 9.26 | 1.84 | 2.81 | 1.99 | 2.56 | 0.06 | 47.47 | 10.73 | 5.26 | 58.19 | 85.16 | 84.02 | [9 empty] | 300W | 2025.09.23
2993 | 4511-603 |  | 30.5 |  |  | 22.5 |  | 8 | 4 | [15 empty] | 8 | 10 | 8 | [9 empty] | 3 | 6 | [17 empty] | 530 | 5 | 6.98 | 2.93 | 0.11 | 0.28 | 0.94 | 0.59 | 1.03 | 29.49 | 1.81 | 10.05 | 1.39 | 6.41 | 9.83 | 1.93 | 3.09 | 2.08 | 2.69 | 0.04 | 44.99 | 10.44 | 5.17 | 55.43 | 84.91 | 84.39 | [9 empty] | 300W | 2025.09.23
2620 | 4511-418 |  | 34 |  |  | 19.5 |  | 5.4 | 3.6 |  |  |  | 3 |  |  |  | 1.5 | [5 empty] | 11 |  | 9.5 |  | 11 | [10 empty] | 1.5 | [17 empty] | 530 | 5 | 13.3 | 4.39 | 1.07 | 0.28 | 1.36 | 0.69 | 1 | 22.78 | 1.64 | 6.96 | 1.29 | 5.37 | 7.52 | 1.5 | 2.23 | 1.63 | 2.13 | 0.03 | 44.61 | 10.78 | 4.13 | 55.39 | 78.18 | 85.09 | [9 empty] | 300W | 2025.09.23
2621 | 4511-419 |  | 37.5 |  |  | 19.5 |  | 5.1 | 3.4 |  |  |  | 3 |  |  |  | 1.5 | [5 empty] | 11 |  | 6.5 |  | 11 | [10 empty] | 1.5 | [17 empty] | 530 | 5 | 12.75 | 4.25 | 1 | 0.28 | 1.33 | 0.66 | 0.97 | 22.96 | 1.56 | 7.12 | 1.22 | 5.21 | 7.85 | 1.54 | 2.37 | 1.69 | 2.21 | 0.04 | 45.52 | 10.57 | 3.95 | 56.09 | 79.06 | 85.48 | [9 empty] | 300W | 2025.09.23
3026 | 4511-395 |  | 29.5 |  |  | 22.5 |  | 6 | 4 | [7 empty] | 1.5 | [7 empty] | 12.5 | 11 | 11 | [9 empty] | 2 | [5 empty] | 0.18 | 0.66 | 3.1 |  |  |  | 2.2 |  |  |  | 0.4 |  | 63 | 530 | 5 | 8 | 2.76 | 0.06 | 0.28 | 0.99 | 0.631 | 0.8 | 23.02 | 1.63 | 6.63 | 1.43 | 6.02 | 7.31 | 1.59 | 1.91 | 1.62 | 2.16 | 0.03 | 51.68 | 10.59 | 3.95 | 62.27 | 85.29 | 85.46 | [9 empty] | 300W | 2025.09.23
2584 | 4511-389 |  | 29.5 |  |  | 22.5 |  | 6 | 4 | [7 empty] | 1.5 | [5 empty] | 11 |  | 12.5 |  | 11 | [9 empty] | 2 | [18 empty] | 530 | 5 | 7.06 | 2.91 | 0.07 | 0.28 | 1.04 | 0.69 | 0.84 | 23.19 | 1.58 | 6.61 | 1.48 | 5.96 | 7.56 | 1.63 | 1.95 | 1.72 | 2.22 | 0.04 | 52.13 | 10.67 | 4.04 | 62.8 | 85.99 | 85.29 | [9 empty] | 300W | 2025.09.23
435 | 4511-313 |  | 32.5 |  |  | 22.5 |  | 6 | 4 | [7 empty] | 0.5 | [5 empty] | 11 |  | 12.5 |  | 11 | [28 empty] | 530 | 5 | 5.81 | 2.58 | 0.09 | 0.28 | 0.95 | 0.61 | 0.66 | 19.71 | 1.05 | 5.73 | 1.05 | 4.21 | 7.67 | 1.65 | 2.17 | 1.63 | 2.15 | 0.07 | 56.35 | 11.05 | 4.49 | 67.4 | 87.11 | 84.46 | [9 empty] | 300W | 2025.09.23
436 | 4511-314 |  | 32 |  |  | 22.5 |  | 6 | 4 | [7 empty] | 0.5 | [5 empty] | 11 |  | 12.5 |  | 11 | [10 empty] | 0.5 | [17 empty] | 530 | 5 | 5.7 | 2.6 | 0.09 | 0.28 | 0.94 | 0.62 | 0.68 | 20.95 | 1.06 | 6.18 | 1.05 | 4.32 | 8.34 | 1.75 | 2.44 | 1.77 | 2.32 | 0.06 | 54.16 | 11.52 | 5.06 | 65.69 | 86.64 | 83.42 | [9 empty] | 300W | 2025.09.23
437 | 4511-315 |  | 31.5 |  |  | 22.5 |  | 6 | 4 | [7 empty] | 0.5 | [5 empty] | 11 |  | 12.5 |  | 11 | [10 empty] | 1 | [17 empty] | 530 | 5 | 5.62 | 2.59 | 0.09 | 0.28 | 0.93 | 0.61 | 0.68 | 21.27 | 1.05 | 6.41 | 1.01 | 4.25 | 8.55 | 1.76 | 2.57 | 1.8 | 2.36 | 0.06 | 53.6 | 11.78 | 5.15 | 65.37 | 86.65 | 83.08 | [9 empty] | 300W | 2025.09.23
438 | 4511-316 |  | 31 |  |  | 22.5 |  | 6 | 4 | [7 empty] | 0.5 | [5 empty] | 11 |  | 12.5 |  | 11 | [10 empty] | 1.5 | [17 empty] | 530 | 5 | 5.58 | 2.58 | 0.08 | 0.28 | 0.93 | 0.6 | 0.68 | 21.85 | 1.07 | 6.7 | 1.01 | 4.35 | 8.72 | 1.78 | 2.64 | 1.82 | 2.4 | 0.08 | 53.44 | 11.61 | 4.94 | 65.05 | 86.9 | 83.45 | [9 empty] | 300W | 2025.09.23
439 | 4511-317 |  | 27 |  |  | 19.5 |  | 5.5 | 6.5 |  |  |  | 3 |  |  |  | 0.5 | [5 empty] | 9.5 |  | 11 |  | 9.5 | [10 empty] | 8 | [17 empty] | 530 | 5 | 5.52 | 2.57 | 0.08 | 0.28 | 0.87 | 0.55 | 0.79 | 26.54 | 1.2 | 9.26 | 0.98 | 4.63 | 10.47 | 2.02 | 3.49 | 2.11 | 2.78 | 0.07 | 47.4 | 12.08 | 5.89 | 59.48 | 86.02 | 82.03 | [9 empty] | 300W | 2025.09.23
1340 | 4523-143(124 | 31.2 |  |  |  | 18 |  | 8 |  |  |  |  | 3 |  |  |  | 0.8 | [5 empty] | 15 |  | 20 | [10 empty] | 4 | [19 empty] | 530 | 5 | 6.36 | 2.7 | 0.06 | 0.28 | 1.01 | 0.6 | 0.75 | 24.04 | 1.4 | 7.28 | 1.2 | 5.32 | 8.84 | 1.81 | 2.6 | 1.9 | 2.48 | 0.05 | 48.66 | 12.39 | 5.86 | 61.05 | 85.08 | 81.76 | [7 empty] | 04.001 | 孙艳波 | 300W | 2025.09.23
1541 | 4523-154 | 36.5 |  |  |  | 20 |  | 8.5 | [14 empty] | 35 | [32 empty] | 530 | 5 | 6.28 | 2.78 | 0.07 | 0.28 | 1.03 | 0.63 | 0.78 | 23.62 | 1.37 | 6.92 | 1.2 | 5.22 | 8.91 | 1.82 | 2.66 | 1.89 | 2.51 | 0.04 | 49.74 | 12.07 | 5.51 | 61.81 | 85.43 | 82.42 | [7 empty] | 04.001 | 张晨曦 | 300W | 2025.09.23
1544 | 4523-157 | 36.5 |  |  |  | 15 |  | 8.5 |  |  | 5 | [11 empty] | 35 | [32 empty] | 530 | 5 | 5.99 | 2.78 | 0.06 | 0.28 | 1.02 | 0.63 | 0.78 | 23.71 | 1.37 | 6.89 | 1.22 | 5.28 | 8.95 | 1.8 | 2.65 | 1.91 | 2.54 | 0.05 | 50.64 | 11.59 | 5.29 | 62.24 | 85.95 | 83.12 | [7 empty] | 04.001 | 张晨曦 | 300W | 2025.09.23
1545 | 4523-158 | 36.5 |  |  |  | 15 |  | 8.5 |  |  |  | 5 | [10 empty] | 35 | [32 empty] | 530 | 5 | 6.2 | 2.77 | 0.07 | 0.28 | 1.03 | 0.63 | 0.77 | 24.03 | 1.36 | 7.03 | 1.2 | 5.29 | 9.15 | 1.83 | 2.74 | 1.94 | 2.59 | 0.05 | 48.81 | 12.34 | 5.86 | 61.15 | 85.18 | 81.8 | [7 empty] | 04.001 | 张晨曦 | 300W | 2025.09.23
1546 | 4523-159 | 36.5 |  |  |  | 15 |  | 8.5 |  | 5 | [12 empty] | 35 | [32 empty] | 530 | 5 | 6.1 | 2.76 | 0.07 | 0.28 | 1.03 | 0.63 | 0.75 | 23.72 | 1.29 | 6.99 | 1.12 | 4.93 | 9.39 | 1.85 | 2.91 | 1.96 | 2.62 | 0.05 | 49.09 | 12.43 | 5.9 | 61.52 | 85.24 | 81.67 | [7 empty] | 04.001 | 张晨曦 | 300W | 2025.09.23
1155 | 4523-230(198 | 27.2 |  |  |  | 18 |  | 7 |  |  | 2 |  | 3 |  |  |  | 1.8 | [5 empty] | 14 |  | 12 |  |  | 10 | [8 empty] | 5 | [18 empty] | 530 | 5 | 8.48 | 3.18 | 0.06 | 0.28 | 1.22 | 0.74 | 0.88 | 25.6 | 2.08 | 6.89 | 1.9 | 7.35 | 7.38 | 1.58 | 1.75 | 1.71 | 2.31 | 0.03 | 48.69 | 10.05 | 4 | 58.74 | 84.34 | 85.95 | [7 empty] | 08.001 | 廖翼涛 | 300W | 2025.09.23
831 | 4523-260 | 39.5 |  |  |  | 18 |  | 7.5 | [19 empty] | 30 | [8 empty] | 5 | [18 empty] | 530 | 5 | 6.84 | 2.9 | 0.05 | 0.28 | 1.06 | 0.68 | 0.83 | 27.64 | 2.27 | 8.26 | 1.67 | 7.06 | 8.38 | 1.79 | 2.09 | 1.98 | 2.49 | 0.03 | 49.32 | 9.41 | 3.9 | 58.72 | 86.36 | 86.7 | [7 empty] | 06.001 | 周颖 | 300W | 2025.09.23
1632 | 4523-265(246 | 27.3 |  |  |  | 18 |  | 9.5 |  |  | 5 | [5 empty] | 1.2 | [5 empty] | 14 |  | 10 |  |  | 12 | [8 empty] | 3 | [18 empty] | 530 | 5 | 8.65 | 3.54 | 0.05 | 0.28 | 1.36 | 0.82 | 1.03 | 26.47 | 2.32 | 7.28 | 1.95 | 7.68 | 7.24 | 1.55 | 1.73 | 1.67 | 2.26 | 0.03 | 45.3 | 11.07 | 4.97 | 56.37 | 82.84 | 83.96 | [7 empty] | 04.001 | 张晨曦 | 300W | 2025.09.23
1633 | 4523-266(248 | 29.3 |  |  |  | 16 |  | 9.5 |  |  | 6 |  |  |  |  | 0.7 | 1.5 | [5 empty] | 17.5 |  | 17.5 | [11 empty] | 2 | [18 empty] | 530 | 5 | 8.21 | 3.37 | 0.04 | 0.28 | 1.3 | 0.78 | 0.97 | 25.9 | 2.1 | 7.26 | 1.82 | 7.31 | 7.41 | 1.58 | 1.78 | 1.71 | 2.3 | 0.04 | 48.22 | 10.19 | 4.1 | 58.41 | 84.31 | 85.7 | [7 empty] | 04.001 | 张晨曦 | 300W | 2025.09.23
1634 | 4523-267(249 | 29.3 |  |  |  | 16 |  | 9.5 |  |  | 6 |  |  |  |  | 0.7 | 1.5 | [5 empty] | 35 | [13 empty] | 2 | [18 empty] | 530 | 5 | 8.86 | 3.56 | 0.04 | 0.28 | 1.38 | 0.85 | 1.01 | 25.03 | 2.25 | 6.62 | 1.98 | 7.35 | 6.81 | 1.48 | 1.57 | 1.59 | 2.13 | 0.04 | 49.27 | 9.69 | 3.59 | 58.96 | 83.99 | 86.72 | [7 empty] | 04.001 | 张晨曦 | 300W | 2025.09.23
1635 | 4523-268(250 | 29.3 |  |  |  | 16 |  | 9.5 |  |  | 6 |  |  |  |  | 0.7 | 1.5 | [6 empty] | 17.5 | 17.5 | [11 empty] | 2 | [18 empty] | 530 | 5 | 8.01 | 3.44 | 0.04 | 0.28 | 1.33 | 0.82 | 0.98 | 25.28 | 2.12 | 6.83 | 1.9 | 7.27 | 7.16 | 1.55 | 1.66 | 1.67 | 2.24 | 0.04 | 49.7 | 9.92 | 3.66 | 59.62 | 84.89 | 86.42 | [7 empty] | 04.001 | 张晨曦 | 300W | 2025.09.23
1636 | 4523-269(251 | 32.8 |  |  |  | 16 |  | 9 |  |  | 6 |  |  |  |  | 0.7 | 1.5 | [6 empty] | 32 | [12 empty] | 2 | [18 empty] | 530 | 5 | 6.67 | 2.77 | 0.06 | 0.28 | 1.04 | 0.64 | 0.76 | 23.04 | 1.4 | 6.82 | 1.24 | 5.29 | 8.29 | 1.69 | 2.35 | 1.8 | 2.4 | 0.05 | 48.99 | 12.65 | 5.89 | 61.65 | 84.69 | 81.48 | [7 empty] | 04.001 | 张晨曦 | 300W | 2025.09.23
1691 | 4523-318(302 | 35.5 |  |  |  | 18 |  | 8.5 | [16 empty] | 33 | [11 empty] | 5 | [18 empty] | 530 | 5 | 6.07 | 2.44 | 0.06 | 0.28 | 0.89 | 0.56 | 0.65 | 22.39 | 1.08 | 7.22 | 0.89 | 4.08 | 9.12 | 1.81 | 2.95 | 1.83 | 2.48 | 0.05 | 47.36 | 13.89 | 7.86 | 61.21 | 83.63 | 78.25 | [7 empty] | 04.001 | 张晨曦 | 300W | 2025.09.23
1692 | 4523-319(309 | 35.5 |  |  |  | 18 |  | 8.5 | [16 empty] | 33 | [12 empty] | 5 | [17 empty] | 530 | 5 | 6.51 | 2.63 | 0.04 | 0.28 | 0.96 | 0.58 | 0.78 | 26.5 | 1.37 | 8.88 | 1.08 | 5.08 | 10.09 | 1.96 | 3.2 | 2.07 | 2.8 | 0.06 | 45.14 | 12.7 | 6.52 | 57.85 | 84.35 | 80.72 | [7 empty] | 04.001 | 张晨曦 | 300W | 2025.09.23
1468 | 4511-673 |  | 35.5 |  |  | 22.5 |  | 3.5 | 3.5 | [13 empty] | 7.97 |  | 9.06 |  | 7.97 | [9 empty] | 10 | [18 empty] | 530 | 5 | 6 | 2.58 | 0.11 | 0.28 | 0.91 | 0.57 | 0.71 | 23.81 | 1.21 | 7.77 | 1 | 4.57 | 9.26 | 1.83 | 2.97 | 1.92 | 2.5 | 0.04 | 49.37 | 12.9 | 5.34 | 62.27 | 86.08 | 81.76 | [7 empty] | 03.001 |  | 300W | 2025.09.23
1469 | 4511-674 |  | 40.5 |  |  | 22.5 |  | 3.5 | 3.5 | [13 empty] | 7.97 |  | 9.06 |  | 7.97 | [10 empty] | 5 | [17 empty] | 530 | 5 | 6.05 | 2.68 | 0.11 | 0.28 | 0.92 | 0.57 | 0.81 | 26.23 | 1.35 | 8.97 | 1.07 | 4.9 | 9.94 | 1.93 | 3.21 | 2.06 | 2.69 | 0.05 | 46.33 | 12.87 | 5.84 | 59.21 | 85.43 | 81.29 | [7 empty] | 03.001 |  | 300W | 2025.09.23
1534 | 4511-674 |  | 40.5 |  |  | 22.5 |  | 3.5 | 3.5 | [13 empty] | 7.97 |  | 9.06 |  | 7.97 | [10 empty] | 5 | [17 empty] | 530 | 5 | 7.1 | 2.91 | 0.09 | 0.28 | 1.01 | 0.6 | 0.94 | 28.57 | 1.7 | 9.64 | 1.32 | 6.16 | 9.75 | 1.88 | 3.01 | 2.04 | 2.76 | 0.06 | 46.84 | 10.42 | 4.17 | 57.26 | 85.82 | 85.42 | [7 empty] | 03.001 | 孙艳波 | 300W | 2025.09.23
1536 | 4511-676 |  | 36.5 |  |  | 22.5 |  | 3.5 | 3.5 | [13 empty] | 7.97 |  | 9.06 |  | 7.97 | [10 empty] | 9 | [17 empty] | 530 | 5 | 7 | 3.01 | 0.1 | 0.28 | 0.99 | 0.58 | 1.07 | 30.62 | 1.79 | 10.85 | 1.31 | 6.31 | 10.36 | 1.96 | 3.32 | 2.14 | 2.88 | 0.06 | 44.11 | 10.56 | 4.69 | 54.67 | 85.29 | 84.75 | [7 empty] | 03.001 | 孙艳波 | 300W | 2025.09.23
3079 | 4511-676 |  | 36.5 |  |  | 22.5 |  | 3.5 | 3.5 | [13 empty] | 7.97 |  | 9.06 |  | 7.97 | [10 empty] | 9 | [17 empty] | 530 | 5 | 6.72 | 2.64 | 0.09 | 0.28 | 0.85 | 0.54 | 0.88 | 28.85 | 1.45 | 10.06 | 1.17 | 5.61 | 10.56 | 2.05 | 3.43 | 2.21 | 2.83 | 0.04 | 45.57 | 11.28 | 4.93 | 56.85 | 85.7 | 83.78 | [7 empty] | 02.001 |  | 300W | 2025.09.23
3080 | 4511-677 |  | 35 |  |  | 22.5 |  | 3.5 | 3.5 | [13 empty] | 7.49 |  | 8.52 |  | 7.49 | [10 empty] | 12 | [17 empty] | 530 | 5 | 6.75 | 2.95 | 0.11 | 0.28 | 0.89 | 0.56 | 1.12 | 31.61 | 1.73 | 11.6 | 1.25 | 6.03 | 11 | 2.1 | 3.63 | 2.29 | 2.94 | 0.04 | 42.54 | 11.11 | 5.04 | 53.65 | 85.26 | 83.84 | [7 empty] | 02.001 |  | 300W | 2025.09.23
3083 | 4511-680 |  | 47 |  |  | 22.5 |  | 3.5 | 3.5 | [13 empty] | 7.49 |  | 8.52 |  | 7.49 | [28 empty] | 530 | 5 | 6.52 | 3.15 | 0.1 | 0.28 | 0.87 | 0.56 | 1.35 | 32.28 | 1.81 | 12.22 | 1.24 | 5.92 | 11.09 | 2.07 | 3.81 | 2.26 | 2.9 | 0.05 | 41.64 | 11.27 | 5.14 | 52.91 | 85.19 | 83.59 | [7 empty] | 02.001 |  | 300W | 2025.09.23
982 | 4527-318(311 |  | 37 |  | 8 | 20 | [16 empty] | 35 | [32 empty] | 530 | 5 | 6.74 | 2.67 | 0.19 | 0.28 | 0.86 | 0.62 | 0.72 | 28.11 | 1.3 | 8.83 | 1.14 | 5.21 | 11.63 | 2.2 | 3.71 | 2.58 | 3.09 | 0.05 | 44.58 | 12.03 | 5.87 | 56.61 | 84.72 | 82.1 | [9 empty] | 300W | 2025.09.23
983 | 4527-319(312 |  | 37 |  | 8 | 14 |  |  |  |  | 6 | [11 empty] | 35 | [32 empty] | 530 | 5 | 6.14 | 2.62 | 0.07 | 0.28 | 0.88 | 0.68 | 0.71 | 26.8 | 1.32 | 7.83 | 1.24 | 5.37 | 11.04 | 2.16 | 3.34 | 2.5 | 2.98 | 0.06 | 48.13 | 11.01 | 5.29 | 59.14 | 85.95 | 83.7 | [9 empty] | 300W | 2025.09.23
984 | 4527-320(313 |  | 37 |  | 8 | 14 | [7 empty] | 6 | [8 empty] | 35 | [32 empty] | 530 | 5 | 6.07 | 2.6 | 0.08 | 0.28 | 0.87 | 0.69 | 0.68 | 25.83 | 1.2 | 7.61 | 1.1 | 4.72 | 11.2 | 2.15 | 3.58 | 2.47 | 2.95 | 0.05 | 48.43 | 11.35 | 5.72 | 59.79 | 85.62 | 82.93 | [9 empty] | 300W | 2025.09.23
544 | 4527-323(311 |  | 37 |  | 8 | 20 | [16 empty] | 35 | [32 empty] | 530 | 5 | 5.44 | 2.5 | 0.11 | 0.28 | 0.86 | 0.57 | 0.7 | 24.72 | 1.18 | 8.05 | 0.94 | 4.26 | 10.29 | 1.96 | 3.45 | 2.15 | 2.69 | 0.04 | 47.58 | 12.84 | 6.91 | 60.42 | 85.14 | 80.25 | [9 empty] | 300W | 2025.09.23
547 | 4527-326(316 |  | 31 |  | 8 | 20 | [5 empty] | 6 | [10 empty] | 35 | [32 empty] | 530 | 5 | 5.37 | 2.51 | 0.09 | 0.28 | 0.89 | 0.6 | 0.66 | 22.33 | 1.09 | 6.63 | 0.963 | 4.21 | 9.44 | 1.85 | 3.02 | 2.02 | 2.51 | 0.04 | 51.24 | 12.33 | 6.22 | 63.56 | 85.9 | 81.46 | [9 empty] | 300W | 2025.09.23
548 | 4527-327(317 |  | 37 |  | 8 | 14 | [6 empty] | 6 | [9 empty] | 35 | [32 empty] | 530 | 5 | 5.29 | 2.54 | 0.09 | 0.28 | 0.9 | 0.61 | 0.66 | 22.26 | 1.1 | 6.69 | 0.94 | 4.03 | 9.5 | 1.85 | 3.09 | 2.01 | 2.5 | 0.05 | 50.66 | 12.56 | 6.7 | 63.21 | 85.48 | 80.74 | [9 empty] | 300W | 2025.09.23
1485 | 4527-403 |  | 22.5 |  | 10 | 16 |  | 9.5 |  |  | 3 | [5 empty] | 2 | [5 empty] | 10 |  | 10 |  |  | 10 | [9 empty] | 7 | [17 empty] | 530 | 5 | 7.92 | 2.92 | 0.06 | 0.28 | 1.1 | 0.66 | 0.82 | 25.5 | 1.69 | 7.7 | 1.45 | 6.26 | 8.4 | 1.76 | 2.27 | 1.87 | 2.46 | 0.04 | 47.25 | 11.62 | 4.79 | 58.87 | 84.37 | 83.59 | [9 empty] | 300W | 2025.09.23
1486 | 4527-404 |  | 22.5 |  | 10 | 16 |  | 9.5 |  |  | 3 | [5 empty] | 2 | [5 empty] | 9 |  | 9 |  |  | 9 | [9 empty] | 10 | [17 empty] | 530 | 5 | 7.8 | 2.9 | 0.06 | 0.28 | 1.07 | 0.64 | 0.85 | 27.25 | 1.71 | 8.66 | 1.38 | 6.32 | 9.18 | 1.86 | 2.62 | 2.01 | 2.64 | 0.05 | 45.81 | 11.3 | 4.95 | 57.11 | 84.36 | 83.75 | [9 empty] | 300W | 2025.09.23
1112 | 4527-433 | 35 |  |  |  | 20 |  | 8 | [14 empty] | 32 | [13 empty] | 5 | [18 empty] | 530 | 5 | 6.03 | 2.4 | 0.11 | 0.28 | 0.82 | 0.53 | 0.65 | 19.82 | 0.84 | 7.32 | 0.57 | 2.51 | 8.58 | 1.54 | 3.3 | 1.56 | 2.14 | 0.04 | 40.57 | 15.44 | 15.74 | 56.01 | 75.83 | 68.81 | [9 empty] | 300W | 2025.09.23
1115 | 4527-436 | 35 |  |  |  | 15 |  | 8 | [5 empty] | 5 | [8 empty] | 32 | [13 empty] | 5 | [18 empty] | 530 | 5 | 6 | 2.47 | 0.11 | 0.28 | 0.86 | 0.55 | 0.67 | 20.01 | 0.81 | 7.21 | 0.56 | 2.35 | 9.08 | 1.59 | 3.51 | 1.65 | 2.26 | 0.07 | 38.79 | 16 | 16.72 | 54.79 | 74.8 | 67.27 | [9 empty] | 300W | 2025.09.23
517 | 4523-005 |  | 25.5 |  |  | 20 |  | 9.5 |  |  | 4 |  | 4 |  |  | 2 | [6 empty] | 15 |  | 20 | [30 empty] | 530 | 5 | 7.23 | 2.76 | 0.05 | 0.28 | 0.98 | 0.65 | 0.8 | 23.81 | 1.65 | 6.69 | 1.51 | 6.22 | 7.74 | 1.66 | 1.98 | 1.73 | 2.33 | 0.04 | 51.83 | 10.03 | 4.33 | 61.86 | 85.67 | 85.63 | [9 empty] | 300W | 2025.09.23
518 | 4523-006 |  | 31.5 |  |  | 18 |  | 8.5 |  |  |  |  | 5 |  |  | 2 | [6 empty] | 30 |  | 5 | [30 empty] | 530 | 5 | 6.86 | 2.66 | 0.06 | 0.28 | 0.93 | 0.63 | 0.76 | 23.19 | 1.46 | 6.58 | 1.36 | 5.75 | 8.04 | 1.71 | 2.14 | 1.77 | 2.38 | 0.04 | 52.59 | 10.2 | 4.51 | 62.78 | 85.97 | 85.29 | [9 empty] | 300W | 2025.09.23
775 | 4523-020(016 |  | 30 |  |  | 20 |  | 8 |  |  | 3 |  | 4 |  |  |  | 0.5 | [5 empty] | 12.5 |  | 8 | 12.5 | [11 empty] | 1.5 | [17 empty] | 530 | 5 | 7.7 | 3.11 | 0.04 | 0.28 | 1.17 | 0.76 | 0.87 | 25.52 | 1.93 | 7.12 | 1.73 | 6.98 | 7.76 | 1.67 | 1.89 | 1.79 | 2.38 | 0.03 | 50.06 | 9.61 | 3.99 | 59.68 | 85.2 | 86.39 | [9 empty] | 300W | 2025.09.23
776 | 4523-021(017 |  | 31.5 |  |  | 18 |  | 8 |  |  |  |  | 4 |  |  |  | 0.5 | [5 empty] | 12 |  | 12 |  | 12 | [10 empty] | 2 | [17 empty] | 530 | 5 | 6.89 | 2.9 | 0.04 | 0.28 | 1.05 | 0.7 | 0.83 | 26.58 | 1.66 | 7.95 | 1.46 | 6.46 | 9.05 | 1.87 | 2.46 | 2.01 | 2.67 | 0.04 | 49.19 | 10.15 | 4.29 | 59.34 | 85.92 | 85.56 | [9 empty] | 300W | 2025.09.23
777 | 4523-022(018 |  | 16.7 |  | 15 | 18 |  | 8 |  |  |  |  | 4 |  |  |  | 0.5 | [5 empty] | 15 |  | 20 | [12 empty] | 2 |  | 0.8 | [15 empty] | 530 | 5 | 7.71 | 3.11 | 0.05 | 0.28 | 1.16 | 0.76 | 0.87 | 26.31 | 1.88 | 7.5 | 1.7 | 6.96 | 8.27 | 1.76 | 2.06 | 1.89 | 2.52 | 0.04 | 49.56 | 9.48 | 3.83 | 59.04 | 85.35 | 86.7 | [9 empty] | 300W | 2025.09.23
778 | 4523-023(019 |  | 16.7 |  | 15 | 18 |  | 8 |  |  |  |  | 4 |  |  |  | 0.5 | [5 empty] | 25 |  | 10 | [12 empty] | 2 |  | 0.8 | [15 empty] | 530 | 5 | 7.04 | 2.89 | 0.05 | 0.28 | 1.05 | 0.7 | 0.81 | 25.82 | 1.65 | 7.65 | 1.46 | 6.26 | 8.8 | 1.82 | 2.37 | 1.96 | 2.6 | 0.05 | 49.87 | 10.06 | 4.31 | 59.93 | 85.75 | 85.62 | [9 empty] | 300W | 2025.09.23
646 | 4523-067 |  | 36.5 |  |  | 20 |  | 8.5 | [16 empty] | 35 | [30 empty] | 530 | 5 | 7.58 | 3.03 | 0.06 | 0.28 | 1.15 | 0.71 | 0.83 | 24 | 1.74 | 6.53 | 1.68 | 6.63 | 7.42 | 1.66 | 1.75 | 1.72 | 2.26 | 0.03 | 51.36 | 9.71 | 4.33 | 61.06 | 85.06 | 85.96 | [9 empty] | 300W | 2025.09.23
2024.02
571 | 4527-085 |  | 34 |  |  | 20 |  | 8 | [17 empty] | 33 | [9 empty] | 5 | [19 empty] | 530 | 5 | 8.01 | 2.66 | 0.04 | 0.28 | 0.91 | 0.63 | 0.81 | 25.03 | 1.46 | 7.93 | 1.27 | 5.76 | 8.61 | 1.74 | 2.47 | 1.89 | 2.51 | 0 | 48.63 | 10.15 | 5.51 | 58.78 | 83.61 | 84.34 | [7 empty] | 06.001 | 樊江涛 | 300W | 2025.09.23
1017 | 4527-218 | 39 |  |  |  | 18 |  | 8 | [14 empty] | 30 | [12 empty] | 5 | [19 empty] | 530 | 5 | 5.76 | 2.56 | 0.05 | 0.28 | 0.88 | 0.56 | 0.79 | 27.21 | 1.35 | 8.95 | 1.11 | 5.12 | 10.68 | 2.02 | 3.48 | 2.2 | 2.93 | 0.05 | 48.69 | 10.64 | 5.13 | 59.33 | 86.54 | 84.22 | [7 empty] | 06.001 | 廖翼涛 | 300W | 2025.09.23
1281 | 4527-222 | 39 |  |  |  | 18 |  | 8 | [14 empty] | 30 | [13 empty] | 5 | [18 empty] | 530 | 5 | 6.28 | 2.68 | 0.05 | 0.28 | 0.97 | 0.8 | 0.58 | 23.79 | 1.19 | 7.35 | 1.03 | 4.49 | 9.73 | 1.58 | 3.16 | 2.31 | 2.62 | 0.06 | 48.07 | 12.91 | 6.36 | 60.97 | 84.77 | 80.71 | [7 empty] | 06.001 | 廖翼涛 | 300W | 2025.09.23
882 | 4527-230 | 51 |  |  |  | 20 |  | 3 | [7 empty] | 2 |  |  | 6 |  |  |  | 15 | [14 empty] | 3 | [17 empty] | 530 | 5 | 5.91 | 2.45 | 0.09 | 0.28 | 0.84 | 0.51 | 0.72 | 25.6 | 1.31 | 8.55 | 0.99 | 4.69 | 10.06 | 1.9 | 3.39 | 2.01 | 2.73 | 0.03 | 45.51 | 13.37 | 7.17 | 58.88 | 84.47 | 79.47 | [7 empty] | 09.001 | 周颖 | 300W | 2025.09.23
883 | 4527-231 | 51 |  |  |  | 20 |  | 3 | [9 empty] | 2 | 6 |  |  |  | 15 | [14 empty] | 3 | [17 empty] | 530 | 5 | 5.94 | 2.45 | 0.09 | 0.28 | 0.85 | 0.52 | 0.71 | 25.37 | 1.32 | 8.35 | 1.01 | 4.83 | 9.86 | 1.87 | 3.27 | 1.99 | 2.7 | 0.03 | 46.65 | 13.09 | 6.52 | 59.73 | 85.1 | 80.39 | [7 empty] | 09.001 | 周颖 | 300W | 2025.09.23
884 | 4527-232 | 51 |  |  |  | 20 |  | 3 | [8 empty] | 2 |  | 6 |  |  |  | 15 | [14 empty] | 3 | [17 empty] | 530 | 5 | 5.97 | 2.46 | 0.09 | 0.28 | 0.85 | 0.52 | 0.71 | 25.57 | 1.33 | 8.39 | 1.03 | 4.88 | 9.94 | 1.89 | 3.28 | 2.01 | 2.72 | 0.04 | 46.98 | 12.77 | 6.26 | 59.75 | 85.32 | 80.98 | [7 empty] | 09.001 | 周颖 | 300W | 2025.09.23
886 | 4527-233 | 46 |  |  |  | 20 |  | 3 | [8 empty] | 2 |  | 6 |  |  |  | 20 | [14 empty] | 3 | [17 empty] | 530 | 5 | 6.32 | 2.63 | 0.1 | 0.28 | 0.9 | 0.55 | 0.8 | 27.07 | 1.53 | 8.82 | 1.18 | 5.7 | 9.84 | 1.93 | 3.12 | 2.02 | 2.74 | 0.03 | 46.96 | 11.68 | 5.34 | 58.64 | 85.71 | 82.98 | [7 empty] | 09.001 | 周颖 | 300W | 2025.09.23
887 | 4527-234 | 46 |  |  |  | 20 |  | 3 | [8 empty] | 2 |  | 6 | [5 empty] | 20 | [12 empty] | 3 | [17 empty] | 530 | 5 | 6.84 | 2.74 | 0.09 | 0.28 | 0.97 | 0.58 | 0.83 | 26.49 | 1.69 | 8.27 | 1.32 | 6.18 | 9.03 | 1.89 | 2.69 | 1.92 | 2.6 | 0.03 | 47.52 | 11.23 | 5.17 | 58.75 | 85.25 | 83.59 | [7 empty] | 09.001 | 周颖 | 300W | 2025.09.23
888 | 4527-235 | 46 |  |  |  | 20 |  | 3 | [8 empty] | 2 |  | 6 | [6 empty] | 20 | [11 empty] | 3 | [17 empty] | 530 | 5 | 7.45 | 2.9 | 0.08 | 0.28 | 1.055 | 0.62 | 0.87 | 26.62 | 1.96 | 7.87 | 1.57 | 6.96 | 8.26 | 1.68 | 2.28 | 1.82 | 2.45 | 0.03 | 48.03 | 10.45 | 4.55 | 58.48 | 85.1 | 85 | [7 empty] | 09.001 | 周颖 | 300W | 2025.09.23
889 | 4527-236 | 42 |  |  |  | 20 |  | 3 | [8 empty] | 2 |  | 10 |  |  |  | 20 | [14 empty] | 3 | [17 empty] | 530 | 5 | 6.75 | 2.7 | 0.08 | 0.28 | 0.96 | 0.57 | 0.8 | 26.04 | 1.68 | 8 | 1.35 | 6.23 | 8.78 | 1.76 | 2.56 | 1.88 | 2.55 | 0.03 | 48.36 | 11.17 | 4.98 | 59.53 | 85.57 | 83.84 | [7 empty] | 09.001 | 周颖 | 300W | 2025.09.23
890 | 4527-237 | 33 |  |  | 10 | 20 |  | 3 |  |  | 3 | [5 empty] | 2 |  | 6 |  |  |  | 20 | [14 empty] | 3 | [17 empty] | 530 | 5 | 6.45 | 2.63 | 0.09 | 0.28 | 0.93 | 0.55 | 0.78 | 26.55 | 1.61 | 8.37 | 1.27 | 5.98 | 9.32 | 1.83 | 2.83 | 1.96 | 2.67 | 0.03 | 48.02 | 11.36 | 4.99 | 59.37 | 85.92 | 83.65 | [7 empty] | 09.001 | 周颖 | 300W | 2025.09.23
885 | 4527-238 | 40 |  |  | 3 | 20 |  | 3 |  |  | 3 | [5 empty] | 2 |  | 6 |  |  |  | 20 | [14 empty] | 3 | [17 empty] | 530 | 5 | 6.49 | 2.62 | 0.08 | 0.28 | 0.93 | 0.57 | 0.77 | 25.18 | 1.57 | 7.45 | 1.36 | 6.11 | 8.69 | 1.77 | 2.48 | 1.88 | 2.54 | 0.02 | 50.13 | 10.65 | 4.93 | 60.78 | 85.97 | 84.42 | [7 empty] | 09.001 | 周颖 | 300W | 2025.09.23
1391 | 4527-290 |  | 37 |  |  | 20 |  | 8 | [14 empty] | 35 | [32 empty] | 530 | 5 | 5.25 | 2.59 | 0.05 | 0.28 | 0.95 | 0.66 | 0.64 | 20.75 | 1.04 | 6.23 | 0.83 | 3.35 | 9.26 | 1.82 | 3.16 | 1.84 | 2.38 | 0.06 | 48.45 | 14.31 | 8.64 | 62.77 | 83.51 | 77.04 | [7 empty] | 04.001 | 孙艳波 | 300W | 2025.09.23
2974 | 4527-296(4523-133) |  | 37.5 |  |  | 18 |  | 7 | [14 empty] | 25 | [14 empty] | 12.5 | [17 empty] | 650 | 7.5 | 9.87 | 14.89 | 0.37 | 0.28 | 4.82 | 2.44 | 6.98 | 37.72 | 1.77 | 19.01 | 0.59 | 1.15 | 15.2 | 2.63 | 5.4 | 2.53 | 3.23 | 1.41 | 29.53 | 5.62 | 2.35 | 35.16 | 72.88 | 92 | [7 empty] | 03.001 |  | 大庆油 | 2025.09.23
2975 | 4527-297(4523-134) |  | 37.5 |  |  | 18 |  | 7 | [14 empty] | 12.5 | [14 empty] | 25 | [17 empty] | 650 | 7.5 | 8.57 | 18.05 | 0.36 | 0.28 | 4.71 | 2.87 | 9.83 | 33.57 | 1.4 | 18.83 | 0.38 | 0.3 | 12.66 | 2.26 | 4.11 | 2.09 | 2.7 | 1.52 | 28.43 | 8.04 | 3.34 | 36.47 | 70.04 | 88.6 | [7 empty] | 03.001 |  | 大庆油 | 2025.09.23
2976 | 4527-298(4523-135) |  | 38.5 |  |  | 13 |  | 8.5 | [29 empty] | 40 | [17 empty] | 650 | 7.5 | 9.91 | 15.72 | 0.36 | 0.28 | 4.49 | 2.44 | 8.15 | 37.06 | 1.5 | 19.87 | 0.48 | 0.71 | 14.5 | 2.53 | 5.03 | 2.42 | 3.1 | 1.42 | 28.86 | 6.16 | 2.28 | 35.03 | 72.09 | 91.6 | [7 empty] | 03.001 |  | 大庆油 | 2025.09.23
1385 | 4527-305(287 |  | 20.5 |  | 10 | 16 |  | 8.5 | [14 empty] | 42.5 | [14 empty] | 2.5 | [17 empty] | 530 | 5 | 6.25 | 2.83 | 0.04 | 0.28 | 1.03 | 0.65 | 0.84 | 26.39 | 1.55 | 8.21 | 1.3 | 5.94 | 9.39 | 1.92 | 2.76 | 2.02 | 2.64 | 0.05 | 47.77 | 11.49 | 5.29 | 59.25 | 85.64 | 83.23 | [7 empty] | 04.001 | 孙艳波 | 300W | 2025.09.23
1386 | 4527-306(288 |  | 27 |  | 10 | 16 |  | 8.5 | [8 empty] | 1 | [5 empty] | 20 |  | 15 | [12 empty] | 2.5 | [17 empty] | 530 | 5 | 6.92 | 2.95 | 0.04 | 0.28 | 1.09 | 0.66 | 0.87 | 27.05 | 1.73 | 8.28 | 1.45 | 6.46 | 9.13 | 1.88 | 2.56 | 2.01 | 2.63 | 0.05 | 47.39 | 10.77 | 4.92 | 58.16 | 85.21 | 84.3 | [7 empty] | 04.001 | 孙艳波 | 300W | 2025.09.23
1387 | 4527-307(289 |  | 27 |  | 10 | 16 |  | 8.5 | [8 empty] | 1 | [5 empty] | 11.5 |  | 11.5 |  | 12 | [10 empty] | 2.5 | [17 empty] | 530 | 5 | 6.77 | 2.88 | 0.04 | 0.28 | 1.06 | 0.65 | 0.84 | 26.85 | 1.67 | 8.27 | 1.4 | 6.25 | 9.26 | 1.91 | 2.63 | 2.02 | 2.65 | 0.05 | 47.55 | 11.08 | 4.87 | 58.63 | 85.48 | 84.05 | [7 empty] | 04.001 | 孙艳波 | 300W | 2025.09.23
891 | 4527-019 |  | 34 |  |  | 20 |  | 8 | [17 empty] | 33 | [11 empty] | 5 | [17 empty] | 530 | 5 | 8.17 | 2.95 | 0.05 | 0.28 | 1.14 | 0.65 | 0.83 | 26.24 | 2.04 | 7.43 | 1.76 | 7.06 | 7.95 | 1.68 | 2 | 1.81 | 2.43 | 0.03 | 48.92 | 9.54 | 4.17 | 58.46 | 84.71 | 86.29 | [7 empty] | 04.001 | 廖翼涛 | 300W | 2025.09.23
519 | 4527-064(024) |  | 13.5 |  | 10 | 20 |  | 8 |  |  | 5 | [5 empty] | 0.5 | [5 empty] | 12 |  | 12 | 12 | [11 empty] | 7 | [17 empty] | 530 | 5 | 6.22 | 2.8 | 0.07 | 0.28 | 0.89 | 0.63 | 0.93 | 27.86 | 1.56 | 9.38 | 1.25 | 6.09 | 9.58 | 1.89 | 2.89 | 2.05 | 2.73 | 0.02 | 48.23 | 10.66 | 4.23 | 58.89 | 86.76 | 85.11 | [7 empty] | 06.001 | 樊江涛 | 300W | 2025.09.23
520 | 4527-065(027) |  | 16.5 |  | 10 | 20 |  | 8 |  |  | 3 | [5 empty] | 0.5 | [5 empty] | 15 |  | 10 | 10 | [11 empty] | 7 | [17 empty] | 530 | 5 | 6.91 | 2.95 | 0.06 | 0.28 | 0.98 | 0.68 | 0.95 | 27.44 | 1.82 | 8.68 | 1.51 | 6.86 | 8.57 | 1.74 | 2.35 | 1.92 | 2.56 | 0 | 48.84 | 10.28 | 3.58 | 59.11 | 86.56 | 86.14 | [7 empty] | 06.001 | 樊江涛 | 300W | 2025.09.23
521 | 4527-066(054) |  | 19.5 |  | 15 | 18 |  | 8 | [8 empty] | 0.5 | [5 empty] | 11 |  | 11 |  | 11 | [10 empty] | 6 | [17 empty] | 530 | 5 | 6.26 | 2.71 | 0.06 | 0.28 | 0.85 | 0.62 | 0.9 | 27.31 | 1.54 | 9.12 | 1.24 | 5.93 | 9.48 | 1.88 | 2.89 | 2.02 | 2.69 | 0 | 48.44 | 10.86 | 4.42 | 59.3 | 86.61 | 84.71 | [7 empty] | 06.001 | 樊江涛 | 300W | 2025.09.23
522 | 4527-067(055) |  | 20.5 |  | 15 | 18 |  | 8 | [8 empty] | 0.5 | [7 empty] | 16 |  | 16 | [10 empty] | 6 | [17 empty] | 530 | 5 | 7.09 | 2.95 | 0.06 | 0.28 | 0.99 | 0.68 | 0.95 | 27.21 | 1.85 | 8.54 | 1.51 | 6.85 | 8.46 | 1.74 | 2.33 | 1.89 | 2.5 | 0 | 48.62 | 10.02 | 4.11 | 58.64 | 85.85 | 85.8 | [7 empty] | 06.001 | 樊江涛 | 300W | 2025.09.23
523 | 4527-068(057) |  | 35.5 |  |  | 18 |  | 8 | [8 empty] | 0.5 | [5 empty] | 12 |  | 10 | 10 | [11 empty] | 6 | [17 empty] | 530 | 5 | 7.2 | 2.98 | 0.05 | 0.28 | 1.01 | 0.69 | 0.95 | 26.81 | 1.92 | 8.19 | 1.59 | 7.03 | 8.08 | 1.68 | 2.15 | 1.82 | 2.42 | 0.01 | 49.18 | 9.73 | 4.11 | 58.91 | 85.72 | 86.17 | [7 empty] | 06.001 | 樊江涛 | 300W | 2025.09.23
558 | 4527-070(050) |  | 30.6 |  |  | 18 |  | 9 |  |  |  |  | 4 |  |  |  | 0.4 | [5 empty] | 15 |  | 20 | [12 empty] | 3 | [17 empty] | 530 | 5 | 7.42 | 2.86 | 0.04 | 0.28 | 0.99 | 0.69 | 0.87 | 24.67 | 1.67 | 7.29 | 1.51 | 6.39 | 7.81 | 1.67 | 2.02 | 1.78 | 2.34 | 0 | 50.63 | 9.5 | 4.91 | 60.13 | 84.8 | 85.59 | [7 empty] | 06.001 | 廖翼涛 | 300W | 2025.09.23
559 | 4527-071(051) |  | 31.6 |  |  | 18 |  | 9 |  |  |  |  | 4 |  |  |  | 0.4 | [5 empty] | 20 |  | 15 | [12 empty] | 2 | [17 empty] | 530 | 5 | 7.43 | 2.91 | 0.04 | 0.28 | 1.01 | 0.7 | 0.89 | 25.27 | 1.71 | 7.56 | 1.53 | 6.51 | 7.96 | 1.69 | 2.06 | 1.81 | 2.4 | 0 | 50.81 | 9.23 | 4.36 | 60.04 | 85.31 | 86.42 | [7 empty] | 06.001 | 廖翼涛 | 300W | 2025.09.23
560 | 4527-072(052) |  | 31.6 |  |  | 18 |  | 9 |  |  |  |  | 4 |  |  |  | 0.4 | [5 empty] | 35 | [14 empty] | 2 | [17 empty] | 530 | 5 | 7.54 | 2.94 | 0.04 | 0.28 | 1.03 | 0.71 | 0.89 | 25.03 | 1.72 | 7.36 | 1.56 | 6.54 | 7.86 | 1.68 | 2 | 1.8 | 2.38 | 0 | 50.38 | 9.53 | 4.57 | 59.91 | 84.94 | 85.9 | [7 empty] | 06.001 | 廖翼涛 | 300W | 2025.09.23
561 | 4527-073(053) |  | 21.2 |  | 10 | 18 |  | 9 |  |  |  |  | 4 | [9 empty] | 20 |  | 15 | [12 empty] | 2 |  | 0.8 | [15 empty] | 530 | 5 | 7.31 | 2.83 | 0.04 | 0.28 | 0.98 | 0.68 | 0.85 | 24.94 | 1.6 | 7.48 | 1.44 | 6.23 | 8.19 | 1.73 | 2.19 | 1.84 | 2.43 | 0 | 51.04 | 9.12 | 4.76 | 60.16 | 85.1 | 86.12 | [7 empty] | 06.001 | 廖翼涛 | 300W | 2025.09.23
| 4532-393 | 29 |  |  |  | 15 |  | 8.5 |  |  |  | 5 | [7 empty] | 2.5 |  |  |  | 17.5 |  | 17.5 | [12 empty] | 5 | [16 empty] | 530 | 5 | 12.03 | 3.91 | 1.1 | 0.28 | 1.14 | 0.62 | 7.82 | 21.93 | 1.27 | 7.82 | 0.8 | 2.55 | 9.49 | 1.71 | 3.49 | 1.81 | 2.45 | 0.03 | 37.29 | 16.03 | 8.8 | 53.32 | 75.25 | 75.17 | [7 empty] | 06.001 | 王晶婧 | 300W | 2025.09.23
| 4532-394 | 29 |  |  |  | 15 |  | 8.5 |  |  |  | 5 | [7 empty] | 2.5 |  |  |  | 17.5 |  |  |  |  | 17.5 | [9 empty] | 5 | [16 empty] | 530 | 5 | 12.22 | 3.92 | 1.13 | 0.28 | 1.15 | 0.6 | 7.97 | 22.36 | 1.23 | 7.97 | 0.77 | 2.61 | 9.78 | 1.75 | 3.6 | 1.87 | 2.52 | 0.04 | 38.4 | 15.77 | 7.33 | 54.17 | 76.53 | 76.9 | [7 empty] | 06.001 | 王晶婧 | 300W | 2025.09.23
| 4532-395 | 29 |  |  |  | 15 |  | 8.5 |  |  |  | 5 | [7 empty] | 2.5 | [5 empty] | 17.5 |  |  | 17.5 | [9 empty] | 5 | [16 empty] | 530 | 5 | 12.18 | 3.69 | 0.95 | 0.28 | 1.11 | 0.59 | 7.89 | 22.49 | 1.27 | 7.89 | 0.83 | 3.1 | 9.4 | 1.72 | 3.32 | 1.84 | 2.49 | 0.03 | 39.25 | 14.96 | 7.44 | 54.2 | 76.69 | 77.6 | [7 empty] | 06.001 | 王晶婧 | 300W | 2025.09.23
| 4532-396 | 29 |  |  |  | 15 |  | 8.5 |  |  |  | 5 | [7 empty] | 2.5 |  |  |  | 12 |  | 12 |  |  | 11 | [9 empty] | 5 | [16 empty] | 530 | 5 | 11.82 | 3.72 | 1 | 0.28 | 1.12 | 0.59 | 7.75 | 21.96 | 1.25 | 7.75 | 0.8 | 2.84 | 9.32 | 1.7 | 3.36 | 1.8 | 2.43 | 0.03 | 38.69 | 15.55 | 8.27 | 54.24 | 76.2 | 76.19 | [7 empty] | 06.001 | 王晶婧 | 300W | 2025.09.23
1076 | 4530-050 | 19.5 |  |  | 15 | 20 |  | 8 | [8 empty] | 0.5 | [8 empty] | 16 | 19 | [10 empty] | 2 | [17 empty] | 530 | 5 | 5.53 | 2.17 | 0.1 | 0.28 | 0.81 | 0.49 | 0.5 | 18.99 | 0.87 | 6.06 | 0.71 | 3.28 | 8.07 | 1.6 | 2.65 | 1.61 | 2.17 | 0.04 | 45.69 | 14.95 | 12.67 | 60.64 | 79.63 | 72.38 | [7 empty] | 06.001 | 廖翼涛 | 300W | 2025.09.23
1077 | 4530-051 | 20 |  |  | 15 | 20 |  | 8 | [17 empty] | 12 | 23 | [10 empty] | 2 | [17 empty] | 530 | 5 | 5.43 | 2.23 | 0.09 | 0.28 | 0.82 | 0.52 | 0.53 | 19.79 | 0.91 | 6.22 | 0.76 | 3.45 | 8.45 | 1.67 | 2.77 | 1.7 | 2.27 | 0.04 | 47.39 | 14.23 | 10.93 | 61.62 | 81.41 | 74.85 | [7 empty] | 06.001 | 廖翼涛 | 300W | 2025.09.23
1078 | 4530-052 | 20 |  |  | 15 | 20 |  | 8 | [17 empty] | 5 | 30 | [10 empty] | 2 | [17 empty] | 530 | 5 | 5.6 | 2.32 | 0.09 | 0.28 | 0.85 | 0.54 | 0.57 | 21.46 | 1.04 | 6.62 | 0.92 | 4.14 | 8.74 | 1.76 | 2.72 | 1.8 | 2.42 | 0.04 | 49.65 | 13.12 | 7.85 | 62.77 | 84.23 | 79.03 | [7 empty] | 06.001 | 廖翼涛 | 300W | 2025.09.23
1079 | 4530-053 | 23 |  |  | 15 | 20 |  | 8 | [18 empty] | 32 | [10 empty] | 2 | [17 empty] | 530 | 5 | 5.9 | 2.38 | 0.08 | 0.28 | 0.88 | 0.55 | 0.59 | 21.77 | 1.16 | 6.57 | 1.04 | 4.6 | 8.4 | 1.74 | 2.46 | 1.78 | 2.39 | 0.03 | 50.88 | 11.76 | 7.32 | 62.63 | 84.4 | 80.92 | [7 empty] | 06.001 | 廖翼涛 | 300W | 2025.09.23
1634 | 4530-120 | 37 |  |  |  | 20 |  | 8 | [15 empty] | 35 | [31 empty] | 530 | 5 | 6.52 | 2.55 | 0.07 | 0.28 | 0.97 | 0.62 | 0.62 | 20.42 | 1.06 | 5.87 | 1.07 | 4.09 | 8.33 | 1.69 | 2.51 | 1.78 | 2.29 | 0.06 | 50.93 | 13.47 | 6.11 | 64.4 | 84.82 | 80.42 | [7 empty] | 08.001 | 焦文君 | 300W | 2025.09.23
1636 | 4530-122 | 37 |  |  |  | 15 |  | 8 | [15 empty] | 35 | [11 empty] | 5 | [19 empty] | 530 | 5 | 6.14 | 2.61 | 0.07 | 0.28 | 0.97 | 0.67 | 0.62 | 18.52 | 0.9 | 5.42 | 0.81 | 3.08 | 8.31 | 1.61 | 2.79 | 1.68 | 2.15 | 0.08 | 48.85 | 14.78 | 9.1 | 63.63 | 82.15 | 76.12 | [7 empty] | 08.001 | 焦文君 | 300W | 2025.09.23
197 | 4527-007 | 42.5 |  |  |  | 20 |  | 6 | [17 empty] | 28 | [9 empty] | 3.5 | [19 empty] | 530 | 5 | 6.92 | 2.66 | 0.06 | 0.28 | 0.97 | 0.62 | 0.73 | 23.19 | 1.49 | 6.63 | 1.35 | 5.73 | 7.99 | 1.72 | 2.12 | 1.76 | 2.36 | 0.03 | 52.13 | 10.14 | 4.96 | 62.26 | 85.45 | 84.9 | [7 empty] | 09.001 | 樊江涛 | 300W | 2025.09.23
| 4532-383 | 29 |  |  |  | 15 |  | 8.5 |  |  | 5 | [6 empty] | 2.5 |  |  |  |  | 17.5 |  | 17.5 | [12 empty] | 5 | [17 empty] | 530 | 5 | 8.31 | 3.26 | 0.05 | 0.28 | 1.23 | 0.74 | 0.96 | 26.59 | 2.09 | 7.58 | 1.8 | 7.55 | 7.56 | 1.61 | 1.87 | 1.72 | 2.34 | 0.02 | 46.53 | 11.1 | 4.21 | 57.63 | 84.21 | 84.69 | [7 empty] | 06.001 | 周颖 | 300W | 2025.09.23
| 4532-384 | 29 |  |  |  | 15 |  | 8.5 |  |  | 5 | [6 empty] | 2.5 |  |  |  |  | 17.5 |  |  |  |  | 17.5 | [9 empty] | 5 | [17 empty] | 530 | 5 | 9.56 | 3.54 | 0.05 | 0.28 | 1.38 | 0.82 | 1.02 | 26.44 | 2.4 | 7.09 | 2.06 | 8.03 | 6.86 | 1.47 | 1.62 | 1.59 | 2.15 | 0.03 | 46.32 | 10.41 | 3.74 | 56.73 | 83.16 | 85.85 | [7 empty] | 06.001 | 周颖 | 300W | 2025.09.23
| 4532-385 | 29 |  |  |  | 15 |  | 8.5 |  |  | 5 | [6 empty] | 2.5 | [6 empty] | 17.5 |  |  | 17.5 | [9 empty] | 5 | [17 empty] | 530 | 5 | 10.42 | 3.73 | 0.05 | 0.28 | 1.46 | 0.87 | 1.08 | 26.75 | 2.62 | 6.95 | 2.24 | 8.48 | 6.47 | 1.39 | 1.48 | 1.52 | 2.06 | 0.02 | 45.32 | 10.34 | 3.44 | 55.66 | 82.41 | 86.23 | [7 empty] | 06.001 | 周颖 | 300W | 2025.09.23
| 4532-387 | 29 |  |  |  | 15 |  | 8.5 |  |  | 5 | [6 empty] | 2.5 |  |  |  |  | 17.5 |  | 17.5 | [12 empty] | 5 | [17 empty] | 530 | 5 | 7.83 | 3.17 | 0.05 | 0.28 | 1.19 | 0.74 | 0.9 | 25.88 | 1.97 | 7.38 | 1.74 | 7.23 | 7.56 | 1.63 | 1.86 | 1.73 | 2.32 | 0.02 | 50.75 | 8.74 | 3.63 | 59.49 | 85.37 | 87.63 | [7 empty] | 06.001 | 周颖 | 300W | 2025.09.23
| 4532-388 | 29 |  |  |  | 15 |  | 8.5 |  |  | 5 | [6 empty] | 2.5 |  |  |  |  | 17.5 |  |  |  |  | 17.5 | [9 empty] | 5 | [17 empty] | 530 | 5 | 8.91 | 3.49 | 0.05 | 0.28 | 1.38 | 0.82 | 0.97 | 25.84 | 2.28 | 6.95 | 2.02 | 7.77 | 6.82 | 1.49 | 1.56 | 1.59 | 2.15 | 0.03 | 50.51 | 8.12 | 3.14 | 58.63 | 84.46 | 88.75 | [7 empty] | 06.001 | 周颖 | 300W | 2025.09.23
| 4532-389 | 29 |  |  |  | 15 |  | 8.5 |  |  | 5 | [6 empty] | 2.5 | [6 empty] | 17.5 |  |  | 17.5 | [9 empty] | 5 | [17 empty] | 530 | 5 | 9.24 | 3.49 | 0.04 | 0.28 | 1.38 | 0.84 | 0.95 | 25.5 | 2.32 | 6.72 | 2.05 | 7.69 | 6.72 | 1.45 | 1.57 | 1.56 | 2.11 | 0.03 | 50.2 | 8.16 | 3.41 | 58.36 | 83.86 | 88.43 | [7 empty] | 06.001 | 周颖 | 300W | 2025.09.23
| 4532-329 | 18 |  |  | 10 | 15 | 5 | 10 | [8 empty] | 2 | [5 empty] | 17.5 |  |  |  |  | 17.5 | [9 empty] | 5 | [17 empty] | 530 | 5 | 8.06 | 3.11 | 0.05 | 0.28 | 1.11 | 0.65 | 1.02 | 30.18 | 2.23 | 9.58 | 1.67 | 7.92 | 8.78 | 1.73 | 2.48 | 1.85 | 2.68 | 0.04 | 46.68 | 8.65 | 3.31 | 55.33 | 85.52 | 85.04 | [7 empty] | 05.001 | 王晶婧 | 300W | 2025.09.23
| 4532-330 | 18 |  |  | 10 | 15 | 5 | 10 | [8 empty] | 2 | [5 empty] | 12 |  | 12 |  |  | 11 | [9 empty] | 5 | [17 empty] | 530 | 5 | 7.98 | 3.12 | 0.04 | 0.28 | 1.12 | 0.66 | 1.02 | 30.12 | 2.23 | 9.59 | 1.63 | 7.94 | 8.73 | 1.72 | 2.4 | 1.92 | 2.65 | 0.04 | 44.72 | 9.78 | 4.27 | 54.5 | 84.62 | 85.95 | [7 empty] | 06.001 | 周颖 | 300W | 2025.09.23
| 4532-358 | 45 |  |  |  | 15 |  | 10 | [19 empty] | 30 | [27 empty] | 530 | 5 | 6.1 | 2.55 | 0.07 | 0.28 | 0.95 | 0.61 | 0.64 | 20.22 | 1.24 | 5.65 | 1.21 | 4.79 | 7.33 | 1.61 | 1.94 | 1.61 | 2.14 | 0.03 | 54.18 | 11.5 | 5.45 | 65.68 | 85.9 | 83.05 | [7 empty] | 06.001 | 周颖 | 300W | 2025.09.23
| 4532-359 | 40 |  |  |  | 15 |  | 10 | [19 empty] | 30 | [8 empty] | 5 | [18 empty] | 530 | 5 | 5.68 | 2.39 | 0.07 | 0.28 | 0.89 | 0.54 | 0.61 | 21.73 | 1.17 | 6.57 | 1.02 | 4.51 | 8.46 | 1.72 | 2.57 | 1.77 | 2.37 | 0.03 | 50.75 | 12.54 | 6.91 | 63.29 | 85.02 | 80.55 | [7 empty] | 06.001 | 周颖 | 300W | 2025.09.23
2024
2016 | 4532-167(179) | 34.2 |  |  |  | 18 |  | 8 |  |  | 3 | [6 empty] | 1.8 |  |  |  |  | 33 | [14 empty] | 2 | [17 empty] | 530 | 5 | 8.48 | 3.42 | 0.05 | 0.28 | 1.3 | 0.82 | 0.97 | 25.98 | 2.12 | 7.02 | 1.91 | 7.39 | 7.54 | 1.64 | 1.74 | 1.81 | 2.31 | 0.04 | 48.48 | 10.04 | 3.6 | 58.52 | 84.5 | 86.36 | [7 empty] | 04.001 | 张晨曦 | 300W | 2025.09.23
2017 | 4532-168(180) | 34.5 |  |  |  | 18 |  | 8 |  |  | 3 | [6 empty] | 3.5 |  |  |  |  | 33 | [32 empty] | 530 | 5 | 8.11 | 3.37 | 0.05 | 0.28 | 1.26 | 0.81 | 0.98 | 26.21 | 2 | 7.24 | 1.8 | 7.29 | 7.89 | 1.69 | 1.88 | 1.87 | 2.4 | 0.05 | 48.54 | 9.98 | 3.78 | 58.52 | 84.73 | 86.23 | [7 empty] | 04.001 | 张晨曦 | 300W | 2025.09.23
| 4532-278(256) | 27.59 |  |  | 9.84 | 19.7 |  | 6.9 |  |  | 4.93 | [6 empty] | 1.48 | [13 empty] | 24.63 | [5 empty] | 4.93 | [17 empty] | 530 | 5 | 5.85 | 2.61 | 0.07 | 0.28 | 0.92 | 0.59 | 0.75 | 26.31 | 1.46 | 8.51 | 1.17 | 5.43 | 9.74 | 1.91 | 3.04 | 2.03 | 2.73 | 0.03 | 49.32 | 11.23 | 4.66 | 59.55 | 85.87 | 83 | [7 empty] | 06.001 | 焦文君 | 300W | 2025.09.23
2016 | 4532-167/179 | 34.2 |  |  |  | 18 |  | 8 |  |  | 3 | [5 empty] | 1.8 | [5 empty] | 33 | [14 empty] | 2 | [17 empty] | 530 | 5 | 8.48 | 3.42 | 0.05 | 0.28 | 1.3 | 0.82 | 0.97 | 25.98 | 2.12 | 7.02 | 1.91 | 7.39 | 7.54 | 1.64 | 1.74 | 1.81 | 2.31 | 0.04 | 48.48 | 10.04 | 3.6 | 58.52 | 84.5 | 86.36 | [7 empty] | 04.001 | 张晨曦 | 300W | 2025.09.23
2017 | 4532-168/180 | 32.5 |  |  |  | 18 |  | 8 |  |  | 3 | [5 empty] | 3.5 | [5 empty] | 33 | [13 empty] | 2 | [18 empty] | 530 | 5 | 8.11 | 3.37 | 0.05 | 0.28 | 1.26 | 0.81 | 0.98 | 26.21 | 2 | 7.24 | 1.8 | 7.29 | 7.89 | 1.69 | 1.88 | 1.87 | 2.4 | 0.05 | 48.54 | 9.98 | 3.78 | 58.52 | 84.73 | 86.23 | [7 empty] | 04.001 | 张晨曦 | 300W | 2025.09.23
1342 | 4532-028 | 38 |  |  |  | 20 |  | 12 |  |  | 0 | [11 empty] | 30 | [32 empty] | 530 | 5 | 5.89 | 2.63 | 0.12 | 0.28 | 0.93 | 0.67 | 0.63 | 17.58 | 0.89 | 5.32 | 0.72 | 2.72 | 7.93 | 1.53 | 2.81 | 1.52 | 2.02 | 0.05 | 46.01 | 15.77 | 12.12 | 61.78 | 79.36 | 72.11 | [7 empty] | 08.001 | 廖翼涛 | 300W | 2025.09.23
1343 | 4532-029 | 35 |  |  |  | 20 |  | 12 |  |  | 3 | [11 empty] | 30 | [32 empty] | 530 | 5 | 5.59 | 2.73 | 0.11 | 0.28 | 0.96 | 0.71 | 0.67 | 18.2 | 0.9 | 5.41 | 0.76 | 2.84 | 8.29 | 1.61 | 2.91 | 1.59 | 2.12 | 0.06 | 46.57 | 15.44 | 11.4 | 62.01 | 80.21 | 73.08 | [7 empty] | 08.001 | 廖翼涛 | 300W | 2025.09.23
1344 | 4532-030 | 32 |  |  |  | 20 |  | 12 |  |  | 6 | [11 empty] | 30 | [32 empty] | 530 | 5 | 5.6 | 2.64 | 0.11 | 0.28 | 0.94 | 0.68 | 0.64 | 17.93 | 0.88 | 5.34 | 0.75 | 2.82 | 8.13 | 1.58 | 2.84 | 1.57 | 2.09 | 0.05 | 47.21 | 15.43 | 11.19 | 62.64 | 80.57 | 73.38 | [7 empty] | 08.001 | 廖翼涛 | 300W | 2025.09.23
1345 | 4532-031 | 29 |  |  |  | 20 |  | 12 |  |  | 9 | [11 empty] | 30 | [32 empty] | 530 | 5 | 5.49 | 2.7 | 0.1 | 0.28 | 0.95 | 0.7 | 0.67 | 18.45 | 0.93 | 5.48 | 0.79 | 3.01 | 8.24 | 1.6 | 2.84 | 1.6 | 2.14 | 0.06 | 47.86 | 15.24 | 10.26 | 63.1 | 81.55 | 74.51 | [7 empty] | 08.001 | 廖翼涛 | 300W | 2025.09.23
1346 | 4532-032 | 26 |  |  |  | 20 |  | 12 |  |  | 12 | [11 empty] | 30 | [32 empty] | 530 | 5 | 5.61 | 2.7 | 0.1 | 0.28 | 0.95 | 0.7 | 0.67 | 18.39 | 0.94 | 5.52 | 0.78 | 3 | 8.15 | 1.58 | 2.81 | 1.59 | 2.12 | 0.06 | 48.17 | 15.16 | 9.97 | 63.333 | 81.72 | 74.87 | [7 empty] | 08.001 | 廖翼涛 | 300W | 2025.09.23
1339 | 4532-038 | 23 |  |  |  | 20 |  | 12 |  |  | 15 | [11 empty] | 30 | [32 empty] | 530 | 5 | 5.75 | 2.48 | 0.11 | 0.28 | 0.89 | 0.61 | 0.6 | 19.85 | 0.88 | 6.04 | 0.76 | 3.25 | 8.91 | 1.72 | 3.05 | 1.75 | 2.33 | 0.06 | 48.92 | 14.35 | 8.65 | 63.28 | 83.12 | 76.99 | [7 empty] | 08.001 | 廖翼涛 | 300W | 2025.09.23
1336 | 4532-033 | 35 |  |  |  | 20 |  | 12 |  |  |  | 3 | [10 empty] | 30 | [32 empty] | 530 | 5 | 5.76 | 2.57 | 0.12 | 0.28 | 0.91 | 0.64 | 0.62 | 18.26 | 0.9 | 5.46 | 0.77 | 3.11 | 8.02 | 1.58 | 2.73 | 1.57 | 2.09 | 0.05 | 47.35 | 15.25 | 10.8 | 62.6 | 80.87 | 73.94 | [7 empty] | 08.001 | 廖翼涛 | 300W | 2025.09.23
1337 | 4532-034 | 32 |  |  |  | 20 |  | 12 |  |  |  | 6 | [10 empty] | 30 | [32 empty] | 530 | 5 | 5.76 | 2.53 | 0.11 | 0.28 | 0.9 | 0.63 | 0.62 | 19.49 | 0.95 | 5.8 | 0.83 | 3.46 | 8.45 | 1.67 | 2.82 | 1.67 | 2.23 | 0.06 | 48.78 | 14.48 | 8.9 | 63.26 | 82.75 | 76.56 | [7 empty] | 08.001 | 廖翼涛 | 300W | 2025.09.23
1338 | 4532-035 | 29 |  |  |  | 20 |  | 12 |  |  |  | 9 | [10 empty] | 30 | [32 empty] | 530 | 5 | 5.85 | 2.51 | 0.11 | 0.28 | 0.9 | 0.62 | 0.61 | 19.74 | 0.93 | 5.9 | 0.83 | 3.5 | 8.58 | 1.69 | 2.84 | 1.71 | 2.28 | 0.05 | 49.22 | 14.14 | 8.57 | 63.36 | 83.1 | 77.32 | [7 empty] | 08.001 | 廖翼涛 | 300W | 2025.09.23
1347 | 4532-036 | 26 |  |  |  | 20 |  | 12 |  |  |  | 12 | [10 empty] | 30 | [32 empty] | 530 | 5 | 5.69 | 2.5 | 0.1 | 0.28 | 0.9 | 0.62 | 0.6 | 19.7 | 0.88 | 5.84 | 0.82 | 3.49 | 8.67 | 1.71 | 2.85 | 1.73 | 2.32 | 0.06 | 50.37 | 14.03 | 7.7 | 64.41 | 84.11 | 78.26 | [7 empty] | 08.001 | 廖翼涛 | 300W | 2025.09.23
1340 | 4532-037 | 23 |  |  |  | 20 |  | 12 |  |  |  | 15 | [10 empty] | 30 | [32 empty] | 530 | 5 | 5.74 | 2.62 | 0.11 | 0.28 | 0.93 | 0.67 | 0.63 | 17.98 | 0.9 | 5.36 | 0.75 | 2.9 | 8.07 | 1.56 | 2.79 | 1.56 | 2.08 | 0.06 | 46.8 | 15.43 | 11.43 | 62.23 | 80.21 | 73.14 | [7 empty] | 08.001 | 廖翼涛 | 300W | 2025.09.23
1341 | 4532-039 | 38 |  |  |  | 20 |  | 12 |  |  |  | 0 | [10 empty] | 30 | [32 empty] | 530 | 5 | 5.98 | 2.66 | 0.12 | 0.28 | 0.94 | 0.67 | 0.65 | 18.6 | 0.94 | 5.56 | 0.8 | 3.15 | 8.15 | 1.59 | 2.78 | 1.59 | 2.13 | 0.06 | 48.56 | 14.83 | 9.38 | 63.39 | 81.99 | 75.8 | [7 empty] | 08.001 | 廖翼涛 | 300W | 2025.09.23
1054 | 4532-061 | 37 |  |  |  | 20 |  | 12 | [9 empty] | 1 |  |  |  |  | 30 | [11 empty] | 0 | [20 empty] | 530 | 5 | 5.13 | 2.49 | 0.09 | 0.28 | 0.91 | 0.62 | 0.59 | 20.29 | 1.07 | 5.96 | 0.94 | 3.74 | 8.57 | 1.74 | 2.71 | 1.75 | 2.33 | 0.04 | 51.34 | 12.96 | 7.79 | 64.3 | 84.59 | 79.25 | [7 empty] | 06.001 | 廖翼涛 | 300W | 2025.09.23
1055 | 4532-062 | 34 |  |  |  | 20 |  | 12 | [9 empty] | 1 |  |  |  |  | 30 | [11 empty] | 3 | [20 empty] | 530 | 5 | 5.19 | 2.48 | 0.09 | 0.28 | 0.92 | 0.61 | 0.58 | 20.07 | 1.05 | 5.85 | 0.93 | 3.68 | 8.56 | 1.73 | 2.71 | 1.75 | 2.32 | 0.05 | 51.81 | 13.06 | 7.39 | 64.87 | 84.93 | 79.55 | [7 empty] | 06.001 | 廖翼涛 | 300W | 2025.09.23
1056 | 4532-063 | 31 |  |  |  | 20 |  | 12 | [9 empty] | 1 |  |  |  |  | 30 | [11 empty] | 6 | [20 empty] | 530 | 5 | 5.15 | 2.43 | 0.1 | 0.28 | 0.89 | 0.6 | 0.57 | 19.4 | 1.01 | 5.68 | 0.88 | 3.5 | 8.32 | 1.67 | 2.66 | 1.69 | 2.25 | 0.05 | 51.49 | 13.52 | 8.01 | 65 | 84.4 | 78.47 | [7 empty] | 06.001 | 廖翼涛 | 300W | 2025.09.23
1057 | 4532-064 | 28 |  |  |  | 20 |  | 12 | [9 empty] | 1 |  |  |  |  | 30 | [11 empty] | 9 | [20 empty] | 530 | 5 | 5.22 | 2.46 | 0.1 | 0.28 | 0.9 | 0.61 | 0.57 | 19.44 | 1 | 5.71 | 0.87 | 3.43 | 8.43 | 1.68 | 2.73 | 1.7 | 2.26 | 0.06 | 51.25 | 13.74 | 7.89 | 64.99 | 84.43 | 78.37 | [7 empty] | 06.001 | 廖翼涛 | 300W | 2025.09.23
1058 | 4532-065 | 25 |  |  |  | 20 |  | 12 | [9 empty] | 1 |  |  |  |  | 30 | [11 empty] | 12 | [20 empty] | 530 | 5 | 4.97 | 2.54 | 0.09 | 0.28 | 0.92 | 0.66 | 0.61 | 18.91 | 1.01 | 5.55 | 0.87 | 3.36 | 8.13 | 1.64 | 2.61 | 1.64 | 2.19 | 0.05 | 51.59 | 13.84 | 8.14 | 65.43 | 84.35 | 78.02 | [7 empty] | 06.001 | 廖翼涛 | 300W | 2025.09.23
1059 | 4532-066 | 22 |  |  |  | 20 |  | 12 | [9 empty] | 1 |  |  |  |  | 30 | [11 empty] | 15 | [20 empty] | 530 | 5 | 4.92 | 2.54 | 0.09 | 0.28 | 0.92 | 0.66 | 0.6 | 19.06 | 1.01 | 5.58 | 0.87 | 3.33 | 8.27 | 1.66 | 2.67 | 1.67 | 2.22 | 0.05 | 51.48 | 13.89 | 8.12 | 65.36 | 84.42 | 77.99 | [7 empty] | 06.001 | 廖翼涛 | 300W | 2025.09.23
3453 | 4532-071 | 22.75 |  |  | 15 | 13 |  | 8.5 | [25 empty] | 4 |  | 36 |  |  |  | 0.75 | [15 empty] | 650 | 7.5 | 8.38 | 17.72 | 0.39 | 0.28 | 5.17 | 2.7 | 9.19 | 32.56 | 1.26 | 18.05 | 0.35 | 0.27 | 12.63 | 2.2 | 4.23 | 2.07 | 2.7 | 1.43 | 28.76 | 8.82 | 3.77 | 37.57 | 70.14 | 87.4 | [7 empty] | 03.001 | 樊江涛 | 大庆油 | 2025.09.23
3454 | 4532-072 | 22.75 |  |  | 15 | 13 |  | 8.5 | [25 empty] | 8 |  | 32 |  |  |  | 0.75 | [15 empty] | 650 | 7.5 | 8.72 | 17.08 | 0.37 | 0.28 | 4.99 | 2.55 | 8.9 | 34.63 | 1.32 | 19.03 | 0.39 | 0.32 | 13.57 | 2.33 | 4.69 | 2.27 | 2.91 | 1.37 | 28.02 | 8.09 | 3.46 | 36.11 | 70.75 | 88.5 | [7 empty] | 03.001 | 樊江涛 | 大庆油 | 2025.09.23
3455 | 4532-073 | 22.75 |  |  | 15 | 13 |  | 8.5 | [25 empty] | 12 |  | 28 |  |  |  | 0.75 | [15 empty] | 650 | 7.5 | 8.86 | 16.14 | 0.37 | 0.28 | 4.85 | 2.37 | 8.27 | 35.46 | 1.36 | 19.23 | 0.42 | 0.36 | 14.09 | 2.41 | 4.95 | 2.36 | 3.02 | 1.35 | 28.08 | 8.03 | 3.43 | 36.11 | 71.57 | 88.5 | [7 empty] | 03.001 | 樊江涛 | 大庆油 | 2025.09.23
3456 | 4532-074 | 22.75 |  |  | 15 | 13 |  | 8.5 | [25 empty] | 16 |  | 24 |  |  |  | 0.75 | [15 empty] | 650 | 7.5 | 9.08 | 15.92 | 0.37 | 0.28 | 4.84 | 2.36 | 8.07 | 36.51 | 1.41 | 19.54 | 0.45 | 0.41 | 14.7 | 2.49 | 5.23 | 2.47 | 3.15 | 1.36 | 27.7 | 7.56 | 3.23 | 35.26 | 71.77 | 89.2 | [7 empty] | 03.001 | 樊江涛 | 大庆油 | 2025.09.23
3457 | 4532-075 | 22.75 |  |  | 15 | 13 |  | 8.5 | [25 empty] | 20 |  | 20 |  |  |  | 0.75 | [15 empty] | 650 | 7.5 | 9.44 | 15.75 | 0.38 | 0.28 | 4.82 | 2.33 | 7.94 | 37.17 | 1.46 | 19.76 | 0.48 | 0.48 | 14.99 | 2.53 | 5.41 | 2.53 | 3.23 | 1.29 | 27.21 | 7.31 | 3.12 | 34.52 | 71.69 | 89.6 | [7 empty] | 03.001 | 樊江涛 | 大庆油 | 2025.09.23
3458 | 4532-076 | 22.75 |  |  | 15 | 13 |  | 8.5 | [25 empty] | 24 |  | 16 |  |  |  | 0.75 | [15 empty] | 650 | 7.5 | 9.69 | 15.32 | 0.39 | 0.28 | 4.84 | 2.29 | 7.56 | 37.67 | 1.49 | 19.68 | 0.51 | 0.54 | 15.45 | 2.59 | 5.6 | 2.6 | 3.31 | 1.35 | 27.2 | 7.08 | 3.02 | 34.28 | 71.94 | 89.9 | [7 empty] | 03.001 | 樊江涛 | 大庆油 | 2025.09.23
1118 | 4532-085(078) | 27.45 |  |  | 3 | 18 |  | 9 | [9 empty] | 1.8 |  |  |  |  | 20 |  | 20 | [14 empty] | 0.75 | [15 empty] | 530 | 5 | 8.41 | 3.19 | 0.07 | 0.28 | 1.22 | 0.72 | 0.91 | 25.28 | 2.26 | 6.74 | 1.94 | 7.49 | 6.85 | 1.47 | 1.57 | 1.61 | 2.17 | 0.03 | 50.71 | 8.95 | 3.47 | 59.65 | 84.93 | 87.59 | [7 empty] | 06.001 | 廖翼涛 | 300W | 2025.09.23
1121 | 4532-088(052) | 37 |  |  |  | 20 |  | 8 | [14 empty] | 30 | [12 empty] | 5 | [19 empty] | 530 | 5 | 8.2 | 3.02 | 0.06 | 0.28 | 1.12 | 0.66 | 0.5 | 26.68 | 2.31 | 7.58 | 1.83 | 7.64 | 7.32 | 1.51 | 1.82 | 1.68 | 2.29 | 0.02 | 49.17 | 9.27 | 3.66 | 58.44 | 85.11 | 87.07 | [7 empty] | 06.001 | 廖翼涛 | 300W | 2025.09.23
2426 | 4532-485 | 30.5 |  |  |  | 15 |  | 9.5 | [8 empty] | 1.5 | [13 empty] | 36.5 | [6 empty] | 7 | [17 empty] | 530 | 5 | 8.899888 | 3.335727 | 0.04276451 | 0.27625 | 1.274934 | 0.7503049 | 0.9914732 | 28.51766 | 2.248964 | 8.22293 | 1.867333 | 7.693425 | 8.485011 | 1.779917 | 2.223409 | 1.903595 | 2.53177 | 0.04631983 | 44.42751 | 9.925855 | 4.893357 | 54.35336 | 82.87103 | 85.18079 | [7 empty] | 111 | 张晨曦 | 300W | 2025.09.23
2427 | 4532-486 | 30.5 |  |  |  | 15 | 0 | 9.5 | [8 empty] | 1.5 | [13 empty] | 36.5 | [6 empty] | 7 | [17 empty] | 530 | 5 | 8.657626 | 3.570772 | 0.0391239 | 0.27625 | 1.250331 | 0.8596805 | 1.145386 | 28.61052 | 2.223643 | 8.290522 | 1.874372 | 7.73276 | 8.489227 | 1.759892 | 2.184154 | 1.925291 | 2.571912 | 0.0479784 | 43.98177 | 10.17695 | 5.002353 | 54.15873 | 82.76925 | 84.82069 | [7 empty] | 111 | 张晨曦 | 300W | 2025.09.23
2432 | 4532-487 | 30.5 |  |  |  | 7.5 | 7.5 | 9.5 | [8 empty] | 1.5 | [13 empty] | 36.5 | [6 empty] | 7 | [17 empty] | 530 | 5 | 8.758697 | 3.341701 | 0.04380487 | 0.27625 | 1.2564 | 0.7592092 | 1.006037 | 28.685 | 2.331527 | 8.205505 | 1.912818 | 7.865615 | 8.369406 | 1.708088 | 2.16986 | 1.898386 | 2.550328 | 0.0427436 | 44.39999 | 10.16889 | 4.645852 | 54.56888 | 83.25388 | 85.18525 | [7 empty] | 111 | 张晨曦 | 300W | 2025.09.23
2433 | 4532-488 | 30.5 |  |  |  |  | 15 | 9.5 | [8 empty] | 1.5 |  |  | 0 | [10 empty] | 36.5 | [6 empty] | 7 | [17 empty] | 530 | 5 | 8.812834 | 3.399375 | 0.04446218 | 0.27625 | 1.300029 | 0.772391 | 1.006244 | 28.558 | 2.376092 | 8.07218 | 1.974066 | 7.93289 | 8.202552 | 1.696929 | 2.07569 | 1.875055 | 2.510981 | 0.04389752 | 44.94024 | 9.879768 | 4.410004 | 54.82001 | 83.37801 | 85.71023 | [7 empty] | 111 | 张晨曦 | 300W | 2025.09.23